## Black mass yield
Black mass yield = black mass output (< 1000 µm) in relation to the original cell mass Black mass yield in relation to coating share of original cell
Values gained by sieve analysis of crusher product after drying. Sieve analysis performed with EML 450 sieve machine (Haver & Boecker OHG; Oelde, Germany). The coating content was gained by disassembly of the cells.
The ratio between black mass yield and coating content was calculated by:
with:
YBM | = | Black mass yield
wCoating | = | Mass share of coating in the original cell
Black mass yield
Average values
| C1 | C2 | C3 | Po | P1 | P2 | P3 | P4 | P5 | P6
Yield in % | 27.19121 | 36.43779 | 5.804863 | 13.05518 | 13.024 | 24.57743 | 31.65718 | 29.56917 | 25.83472 | 36.66963
dMin
| C1 | C2 | C3 | Po | P1 | P2 | P3 | P4 | P5 | P6
Yield in % | 0.6595694 | 0.577079 | 0.5631323 | 2.777897 | 0.6282225 | 1.995311 | 3.132628 | 1.198467 | 1.015085 | 1.873773
dMax
| C1 | C2 | C3 | Po | P1 | P2 | P3 | P4 | P5 | P6
Yield in % | 0.9015036 | 0.8880519 | 0.9735928 | 1.587126 | 1.200859 | 1.822814 | 3.862361 | 2.105593 | 1.25648 | 3.028743
Coating content of original cell
| C1 | C2 | C3 | Po | P1 | P2 | P3 | P4 | P5 | P6
Content in % | n.a. | n.a. | 37.56123 | 57.35206 | 33.0235 | 45.38285 | 57.88646 | 46.2297 | 54.19695 | 60.47389
Black mass yield in relation to coating content of original cell
Average values
| C1 | C2 | C3 | Po | P1 | P2 | P3 | P4 | P5 | P6
Ratio in % | n.a. | n.a. | 15.4544 | 22.76323 | 39.43857 | 54.15576 | 54.6884 | 63.96142 | 47.66821 | 60.63712
dMin
| C1 | C2 | C3 | Po | P1 | P2 | P3 | P4 | P5 | P6
Ratio in % | n.a. | n.a. | 1.499238 | 4.843587 | 1.90235 | 4.396619 | 5.411678 | 2.592419 | 1.872956 | 3.098482
dMax
| C1 | C2 | C3 | Po | P1 | P2 | P3 | P4 | P5 | P6
Ratio in % | n.a. | n.a. | 2.592015 | 2.767338 | 3.636375 | 4.016527 | 6.672304 | 4.554632 | 2.31836 | 5.008348
Note on C15: Christian Wilke: Average of 3 samples