## Tabelle1
Kreisch | Temp_Median_left /°C | Temp_Median_middle /°C | Temp_Median_right /°C | T-Factor_left | T-Factor_middle | T-Factor_right | Mean T-FactorKreisch | Kerber | Temp_Median_left /°C | Temp_Median_middle /°C | Temp_Median_right /°C | T-Factor_left | T-Factor_middle | T-Factor_right | Mean T-Factor-Kerber | MeanAllT-Factors | Operator 1 | Temp /°C | Operator 2 | Temp /°C
Calib_Cu12_insulated | 1067 | 1067 | 1055 | 1.01687 | 1.01687 | 1.028436 | 1.021683 | Calib_Cu12_insulated | 1067 | 1067 | 1055 | 1.01687 | 1.01687 | 1.028436 | 1.02305 | 1.022367 | 1 | 1067 | 2 | 1067
Calib_Cu12_insulated_remelted | 1061 | 1061 | 1055 | 1.02262 | 1.02262 | 1.028436 |  | Calib_Cu12_insulated_remelted | 1055 | 1055 | 1067 | 1.028436 | 1.028436 | 1.01687 |  |  | 1 | 1061 | 2 | 1055
Calib_Cu13_insulated | 1061 | 1073 | 1061 | 1.02262 | 1.011184 | 1.02262 |  | Calib_Cu13_insulated | 1061 | 1061 | 1067 | 1.02262 | 1.02262 | 1.01687 |  |  | 1 | 1061 | 2 | 1061
Calib_Cu14_insulated | 1061 | 1067 | 1055 | 1.02262 | 1.01687 | 1.028436 |  | Calib_Cu14_insulated | 1050 | 1061 | 1061 | 1.033333 | 1.02262 | 1.02262 |  |  | 1 | 1061 | 2 | 1050
| MEDIAN /°C | MEAN /°C | [6 empty] | MEDIAN /°C | MEAN /°C | [6 empty] | 1 | 1067 | 2 | 1067
| 1061 | 1062 | [6 empty] | 1061 | 1060.583 | [6 empty] | 1 | 1061 | 2 | 1055
[17 empty] | 1 | 1073 | 2 | 1061
[17 empty] | 1 | 1067 | 2 | 1061
[17 empty] | 1 | 1055 | 2 | 1055
[17 empty] | 1 | 1055 | 2 | 1067
[17 empty] | 1 | 1061 | 2 | 1067
[17 empty] | 1 | 1055 | 2 | 1061