## Composition electrode product
Composition of electrode products before and after the second comminution
Values are gained by manual sorting of the electrode fraction before and after the second comminution.
The mass distributions are calculated by:
with:
mi | = | mass of the individual component
mTotal | = | total mass of product
Composition of IPR cells before and after the second crushing
the average was calculated from 2 experiments
| P6 IPR |  | P2 IPR |  | P1 IPR |  | C3 IPR
Average composition in %
| before | after | before | after | before | after | before | after
Coating | 27.06968 | 63.89883 | 20.64349 | 45.66705 | 34.91222 | 52.0072 | 29.27752 | 52.52816
Anode | 29.75041 | 13.33725 | 10.83336 | 6.848227 | 33.88621 | 17.0689 | 24.7265 | 15.20265
Cathode | 1.431556 | 10.31688 | 0.9493766 | 7.786117 | 3.673868 | 15.83766 | 1.19396 | 18.29911
Metals Casing | 1.124899 | 1.856537 | 0.8708901 | 3.209884 | 1.745456 | 4.590633 | 0.9914103 | 1.536046
Plastic | 8.935629 | 1.128143 | 1.116502 | 0.7487799 | 5.755175 | 2.00984 | 1.188536 | 1.415284
Separator foil | 6.839276 | 7.807142 | 54.85893 | 1.388641 | 4.019131 | 4.65652 | 3.439217 | 3.524798
Coated separator | 22.73616 | 1.646415 | 3.880445 | 31.36665 | 3.430527 | 3.521749 | 2.727482 | 6.934339
Compounds | 2.112383 | 0.008798032 | 6.847004 | 2.984652 | 12.57741 | 0.3075011 | 36.45538 | 0.5596092
Ʃ Electrode + Coating | 79.55626 | 87.55296 | 35.3573 | 60.3014 | 72.22896 | 84.91376 | 56.73149 | 86.02992

## Change of coated separator
Mass change of coated separator foil
Values are determined by manual sorting of the coated separator before and after the second crushing.
The mass change is calculated by:
Mass and mass change of coated separator
|  |  | P1 IPR | P2 IPR | P6 IPR | C3 IPR
mass of coated separator in g
|  | before TRM | 8.903333 | 148.7833 | 45.29333 | 7.29
|  | after TRM | 8.55 | 81.59 | 9.54 | 14.475
|  | difference in % | -3.968551 | -45.16187 | -78.9373 | 98.55967
𝑚𝑎𝑠𝑠 𝑑𝑖𝑓𝑓𝑒𝑟𝑒𝑛𝑐𝑒=(1−𝑚_(𝑎𝑓𝑡𝑒𝑟 𝑠𝑒𝑐𝑜𝑛𝑑 𝑐𝑟𝑢𝑠ℎ𝑖𝑛𝑔)/𝑚_(𝑏𝑒𝑓𝑜𝑟𝑒 𝑠𝑒𝑐𝑜𝑛𝑑 𝑐𝑟𝑢𝑠ℎ𝑖𝑛𝑔) )∙100