## Specific stress energy
Specific stress energy
Values were measured at the 3 crushers. RR = rotary ripper, RS = rotary shear, UG = universal granulator
Specific stress energy in kWh/t
Pack number - Type of foam (0 = no foam, 1 = foam 1, 2 = foam 2)
| 1-0 | 2-1 | 3-1 | 4-2 | 5-2
RR | 1.012 | 2.341 | 1.691 | 1.702 | 1.602
RS | 2.219 | 2.284 | 2.137 | 3.176 | 2.242
UG | 6.029 | 8.409 | 9.11 | 9.528 | 9.998
Total | 9.26 | 13.034 | 12.938 | 14.406 | 13.842
Average values related to foam types in kWh/t
| 0 | 1 |  | 2
RR | 1.012 | 2.016 |  | 1.652
RS | 2.219 | 2.2105 |  | 2.709
UG | 6.029 | 8.7595 |  | 9.763
Total | 9.26 | 12.986 |  | 14.124
Error bars
| 1-0 | 2-1 | 3-1 | 4-2 | 5-2
dMin in kWh/t
RR | 0 | 0.325 |  | 0.05
RS | 0 | 0.0735 |  | 0.467
UG | 0 | 0.3505 |  | 0.235
Total | 0 | 0.048 |  | 0.282
| 1-0 | 2-1 | 3-1 | 4-2 | 5-2
dMax in kWh/t
RR | 0 | 0.325 |  | 0.05
RS | 0 | 0.0735 |  | 0.467
UG | 0 | 0.3505 |  | 0.235
Total | 0 | 0.048 |  | 0.282
Note on B23: Paul Rademacher: Error bars are based on min and max related to the type of foam (2 measurements)