## TGA
TGA analysis
The mass change was measured with a STA 449 F3 Jupiter (NETZSCH-Gerätebau GmbH; Selb, Germany) in nitrogen atmosphere and a heat rate of 10K/min.
Separator foil |  | Green foil |  | Black foil |  | Retainer |  | Anode |  | Cathode
Temperature in °C | Mass change in % | Temperature in °C | Mass change in % | Temperature in °C | Mass change in % | Temperature in °C | Mass change in % | Temperature in °C | Mass change in % | Temperature in °C | Mass change in %
33.46 | 0 | 38.875 | 0 | 34.274 | 0 | 38.11 | 0 | 37.601 | 0 | 37.624 | 0
33.478 | -0.02159 | 38.886 | -0.01289 | 34.306 | 0 | 38.132 | 0 | 37.614 | 0 | 37.68 | -0.00658
33.474 | -0.05038 | 38.9 | -0.01934 | 34.311 | -0.01185 | 38.145 | 0 | 37.62 | 0.00157 | 37.709 | -0.00846
33.499 | -0.07197 | 38.924 | -0.01934 | 34.351 | 0 | 38.156 | 0 | 37.619 | 0 | 37.748 | -0.01034
33.516 | -0.08636 | 38.943 | -0.01934 | 34.38 | -0.02371 | 38.174 | 0 | 37.651 | 0.00314 | 37.791 | -0.01316
33.544 | -0.12235 | 38.943 | -0.01934 | 34.414 | -0.04741 | 38.214 | 0 | 37.652 | 0.00314 | 37.832 | -0.01692
33.567 | -0.15113 | 38.975 | -0.01934 | 34.471 | -0.05334 | 38.232 | 0 | 37.67 | 0.00157 | 37.889 | -0.02068
33.609 | -0.15833 | 38.992 | -0.01934 | 34.51 | -0.05334 | 38.269 | 0 | 37.699 | -0.00157 | 37.955 | -0.02256
33.66 | -0.17992 | 39.038 | -0.01934 | 34.577 | -0.05334 | 38.296 | 0 | 37.724 | -0.00314 | 37.984 | -0.02632
33.691 | -0.20871 | 39.06 | -0.01289 | 34.636 | -0.05334 | 38.353 | 0 | 37.778 | -0.00627 | 38.08 | -0.0282
33.768 | -0.24469 | 39.124 | -0.02579 | 34.712 | -0.05334 | 38.419 | 0 | 37.832 | -0.00784 | 38.162 | -0.0282
33.859 | -0.25909 | 39.197 | -0.02579 | 34.807 | -0.04741 | 38.484 | -0.00713 | 37.88 | -0.00784 | 38.231 | -0.02914
33.95 | -0.28068 | 39.263 | -0.03224 | 34.883 | -0.04741 | 38.574 | -0.00357 | 37.966 | -0.00941 | 38.344 | -0.03196
34.048 | -0.32386 | 39.346 | -0.03224 | 35.012 | -0.05334 | 38.658 | 0 | 38.068 | -0.01254 | 38.463 | -0.0329
34.168 | -0.32386 | 39.464 | -0.03868 | 35.126 | -0.05334 | 38.772 | 0 | 38.168 | -0.01254 | 38.597 | -0.03478
34.31 | -0.33825 | 39.578 | -0.03868 | 35.287 | -0.05334 | 38.898 | 0 | 38.295 | -0.01254 | 38.736 | -0.03572
34.476 | -0.35264 | 39.7 | -0.02579 | 35.425 | -0.05926 | 39.054 | 0 | 38.432 | -0.01411 | 38.884 | -0.03666
34.648 | -0.38863 | 39.855 | -0.03224 | 35.596 | -0.05926 | 39.21 | 0 | 38.579 | -0.01568 | 39.051 | -0.0376
34.837 | -0.41022 | 40.013 | -0.03224 | 35.798 | -0.05926 | 39.376 | 0 | 38.745 | -0.01568 | 39.252 | -0.0376
35.043 | -0.42461 | 40.199 | -0.03224 | 36 | -0.05926 | 39.56 | -0.00357 | 38.941 | -0.01568 | 39.442 | -0.03948
35.293 | -0.46779 | 40.393 | -0.01934 | 36.235 | -0.07112 | 39.78 | 0.00357 | 39.152 | -0.01725 | 39.667 | -0.04136
35.539 | -0.50378 | 40.63 | -0.01289 | 36.496 | -0.06519 | 40.01 | -0.00357 | 39.388 | -0.01568 | 39.919 | -0.04136
35.822 | -0.52537 | 40.88 | -0.01934 | 36.759 | -0.07112 | 40.259 | -0.00713 | 39.631 | -0.01568 | 40.167 | -0.03948
36.132 | -0.53976 | 41.134 | -0.01289 | 37.052 | -0.07704 | 40.551 | -0.00357 | 39.896 | -0.01725 | 40.449 | -0.03948
36.471 | -0.53257 | 41.419 | -0.01289 | 37.379 | -0.07704 | 40.848 | -0.00357 | 40.18 | -0.02038 | 40.763 | -0.0376
36.821 | -0.55416 | 41.718 | -0.01289 | 37.719 | -0.07704 | 41.153 | -0.00357 | 40.492 | -0.02352 | 41.095 | -0.0376
37.185 | -0.57575 | 42.061 | -0.01289 | 38.086 | -0.08889 | 41.496 | -0.00357 | 40.845 | -0.02665 | 41.441 | -0.03854
37.611 | -0.58294 | 42.421 | 0 | 38.48 | -0.08889 | 41.86 | -0.00357 | 41.214 | -0.02822 | 41.818 | -0.04324
38.05 | -0.61173 | 42.803 | -0.01289 | 38.891 | -0.08297 | 42.246 | -0.00357 | 41.606 | -0.03136 | 42.219 | -0.04324
38.504 | -0.63332 | 43.209 | -0.01289 | 39.324 | -0.09482 | 42.67 | -0.00713 | 42.006 | -0.03136 | 42.624 | -0.04324
39.013 | -0.65491 | 43.644 | -0.00645 | 39.77 | -0.09482 | 43.094 | 0 | 42.467 | -0.03763 | 43.079 | -0.04324
39.525 | -0.6837 | 44.101 | -0.00645 | 40.269 | -0.10075 | 43.575 | 0 | 42.915 | -0.0392 | 43.557 | -0.04512
40.07 | -0.76286 | 44.595 | -0.00645 | 40.788 | -0.10075 | 44.071 | 0.00357 | 43.408 | -0.04077 | 44.041 | -0.04512
40.668 | -0.77726 | 45.1 | -0.00645 | 41.347 | -0.10667 | 44.576 | 0.00713 | 43.935 | -0.04233 | 44.557 | -0.047
41.264 | -0.78445 | 45.646 | 0 | 41.924 | -0.10667 | 45.133 | 0.00713 | 44.506 | -0.04547 | 45.112 | -0.04888
41.906 | -0.79885 | 46.215 | 0 | 42.511 | -0.1126 | 45.716 | 0.01783 | 45.076 | -0.05017 | 45.696 | -0.05076
42.595 | -0.83483 | 46.809 | 0.00645 | 43.139 | -0.1126 | 46.309 | 0.01427 | 45.684 | -0.05331 | 46.313 | -0.0517
43.291 | -0.88521 | 47.432 | 0 | 43.788 | -0.1126 | 46.946 | 0.0214 | 46.334 | -0.05644 | 46.932 | -0.05264
44.014 | -0.8996 | 48.073 | 0.01289 | 44.469 | -0.1126 | 47.623 | 0.02496 | 46.979 | -0.06115 | 47.596 | -0.05546
44.777 | -0.94998 | 48.769 | 0 | 45.175 | -0.1126 | 48.296 | 0.0214 | 47.669 | -0.05801 | 48.279 | -0.0611
45.58 | -0.97157 | 49.472 | 0.00645 | 45.907 | -0.11853 | 49.015 | 0.02853 | 48.408 | -0.06428 | 48.994 | -0.06298
46.403 | -1.02195 | 50.207 | 0.00645 | 46.668 | -0.11853 | 49.749 | 0.02496 | 49.147 | -0.06742 | 49.747 | -0.06768
47.269 | -1.06513 | 50.968 | 0.00645 | 47.453 | -0.13038 | 50.523 | 0.02853 | 49.924 | -0.07056 | 50.504 | -0.0705
48.146 | -1.10112 | 51.762 | 0.00645 | 48.282 | -0.11853 | 51.323 | 0.0321 | 50.731 | -0.07683 | 51.302 | -0.07426
49.061 | -1.15869 | 52.582 | 0.01934 | 49.117 | -0.11853 | 52.152 | 0.02853 | 51.561 | -0.0831 | 52.117 | -0.07896
50.008 | -1.31702 | 53.436 | 0.01289 | 49.987 | -0.12445 | 52.996 | 0.03566 | 52.433 | -0.0831 | 52.964 | -0.0846
50.972 | -1.25945 | 54.307 | 0.01934 | 50.887 | -0.13038 | 53.873 | 0.03566 | 53.319 | -0.08937 | 53.836 | -0.09118
51.979 | -1.27384 | 55.202 | 0.01934 | 51.794 | -0.1363 | 54.789 | 0.0321 | 54.222 | -0.09407 | 54.735 | -0.09776
53.018 | -1.30263 | 56.118 | 0.03224 | 52.73 | -0.14223 | 55.72 | 0.0321 | 55.157 | -0.09721 | 55.667 | -0.10528
54.044 | -1.3746 | 57.059 | 0.03224 | 53.712 | -0.14223 | 56.673 | 0.02496 | 56.126 | -0.10348 | 56.63 | -0.10998
55.132 | -1.44656 | 58.029 | 0.03224 | 54.716 | -0.14816 | 57.653 | 0.02853 | 57.113 | -0.10662 | 57.588 | -0.11656
56.236 | -1.50414 | 59.036 | 0.03224 | 55.714 | -0.14816 | 58.663 | 0.02496 | 58.137 | -0.11132 | 58.595 | -0.12408
57.357 | -1.56171 | 60.064 | 0.03224 | 56.756 | -0.16001 | 59.687 | 0.01783 | 59.167 | -0.11916 | 59.616 | -0.13066
58.507 | -1.62648 | 61.099 | 0.03868 | 57.818 | -0.15408 | 60.716 | 0.01427 | 60.235 | -0.12857 | 60.667 | -0.13818
59.677 | -1.69126 | 62.18 | 0.03224 | 58.907 | -0.14816 | 61.793 | 0.01783 | 61.314 | -0.13641 | 61.723 | -0.14758
60.863 | -1.76322 | 63.262 | 0.04513 | 60.002 | -0.16001 | 62.885 | 0.01427 | 62.421 | -0.14268 | 62.83 | -0.15604
62.083 | -1.8208 | 64.36 | 0.04513 | 61.134 | -0.16001 | 63.994 | 0.01427 | 63.54 | -0.14895 | 63.925 | -0.16638
63.309 | -1.88557 | 65.502 | 0.05158 | 62.289 | -0.16001 | 65.136 | 0.01427 | 64.677 | -0.15522 | 65.06 | -0.17484
64.556 | -1.94314 | 66.638 | 0.04513 | 63.452 | -0.17186 | 66.271 | 0.01427 | 65.858 | -0.16463 | 66.205 | -0.18425
65.824 | -2.05829 | 67.805 | 0.04513 | 64.636 | -0.17779 | 67.431 | 0.01427 | 67.026 | -0.17247 | 67.377 | -0.19459
67.116 | -2.13746 | 68.981 | 0.04513 | 65.858 | -0.17779 | 68.617 | 0.01427 | 68.234 | -0.18501 | 68.564 | -0.20305
68.399 | -2.16625 | 70.175 | 0.04513 | 67.063 | -0.17779 | 69.811 | 0.0107 | 69.427 | -0.19442 | 69.757 | -0.21527
69.72 | -2.21662 | 71.38301 | 0.05158 | 68.297 | -0.18371 | 71.027 | 0.00713 | 70.666 | -0.20539 | 70.975 | -0.22467
71.025 | -2.29579 | 72.60399 | 0.04513 | 69.543 | -0.19557 | 72.259 | 0.00713 | 71.903 | -0.21323 | 72.197 | -0.23407
72.361 | -2.40374 | 73.824 | 0.03868 | 70.794 | -0.20149 | 73.489 | 0.00713 | 73.15 | -0.22421 | 73.43 | -0.24347
73.707 | -2.4973 | 75.075 | 0.05158 | 72.077 | -0.20742 | 74.744 | 0.00713 | 74.402 | -0.23518 | 74.703 | -0.25663
75.055 | -2.57647 | 76.318 | 0.05158 | 73.348 | -0.20742 | 75.995 | 0.00713 | 75.679 | -0.24929 | 75.959 | -0.26697
76.419 | -2.67003 | 77.585 | 0.05158 | 74.64701 | -0.21927 | 77.261 | -0.00713 | 76.969 | -0.26497 | 77.239 | -0.28013
77.777 | -2.74919 | 78.863 | 0.05158 | 75.94 | -0.2252 | 78.542 | -0.00713 | 78.249 | -0.28065 | 78.522 | -0.29611
79.144 | -2.83555 | 80.138 | 0.05803 | 77.274 | -0.21335 | 79.839 | -0.00713 | 79.568 | -0.2979 | 79.804 | -0.31115
80.526 | -2.88593 | 81.429 | 0.05803 | 78.605 | -0.2252 | 81.123 | -0.01427 | 80.872 | -0.31828 | 81.12 | -0.33089
81.928 | -2.9507 | 82.739 | 0.05158 | 79.933 | -0.23705 | 82.439 | -0.01427 | 82.195 | -0.3418 | 82.431 | -0.35439
83.309 | -3.05146 | 84.042 | 0.05158 | 81.27301 | -0.2489 | 83.74501 | -0.0107 | 83.526 | -0.36532 | 83.765 | -0.38165
84.712 | -3.1738 | 85.363 | 0.05803 | 82.625 | -0.2489 | 85.077 | -0.00713 | 84.863 | -0.39668 | 85.106 | -0.41737
86.105 | -3.26017 | 86.685 | 0.06447 | 83.997 | -0.25483 | 86.404 | -0.0107 | 86.207 | -0.42647 | 86.451 | -0.45779
87.522 | -3.33933 | 88.02 | 0.04513 | 85.367 | -0.26668 | 87.732 | -0.01427 | 87.56 | -0.46253 | 87.8 | -0.49539
88.946 | -3.45448 | 89.368 | 0.04513 | 86.737 | -0.26076 | 89.09 | -0.01427 | 88.922 | -0.49702 | 89.16 | -0.53394
90.35601 | -3.55524 | 90.707 | 0.05158 | 88.112 | -0.26668 | 90.436 | -0.0107 | 90.292 | -0.53779 | 90.541 | -0.57154
91.773 | -3.62001 | 92.06 | 0.05158 | 89.50499 | -0.27261 | 91.79799 | -0.01783 | 91.665 | -0.57698 | 91.917 | -0.61196
93.189 | -3.73516 | 93.419 | 0.04513 | 90.905 | -0.27261 | 93.146 | -0.0214 | 93.053 | -0.635 | 93.314 | -0.64862
94.621 | -3.82872 | 94.76 | 0.04513 | 92.306 | -0.27854 | 94.521 | -0.02496 | 94.437 | -0.69458 | 94.709 | -0.6834
96.04199 | -3.96545 | 96.13099 | 0.05158 | 93.717 | -0.27853 | 95.882 | -0.02853 | 95.818 | -0.74632 | 96.091 | -0.7163
97.471 | -4.11659 | 97.50901 | 0.05158 | 95.10601 | -0.28446 | 97.264 | -0.02496 | 97.201 | -0.79335 | 97.487 | -0.74356
98.89399 | -4.27492 | 98.869 | 0.05158 | 96.53 | -0.29039 | 98.638 | -0.03566 | 98.593 | -0.82941 | 98.893 | -0.76706
100.321 | -4.40446 | 100.23101 | 0.05158 | 97.946 | -0.29039 | 100.01301 | -0.0321 | 99.97101 | -0.86548 | 100.296 | -0.78868
101.729 | -4.5556 | 101.614 | 0.04513 | 99.356 | -0.29631 | 101.389 | -0.03566 | 101.353 | -0.90781 | 101.683 | -0.80936
103.15399 | -4.7643 | 102.99999 | 0.05158 | 100.771 | -0.30817 | 102.76899 | -0.03923 | 102.75599 | -0.95014 | 103.07499 | -0.82722
104.566 | -4.86506 | 104.366 | 0.05158 | 102.2 | -0.30817 | 104.157 | -0.03566 | 104.115 | -0.9862 | 104.472 | -0.84414
105.97699 | -4.93703 | 105.734 | 0.05158 | 103.615 | -0.32002 | 105.531 | -0.03923 | 105.497 | -1.01913 | 105.879 | -0.85542
107.40101 | -5.08816 | 107.113 | 0.05158 | 105.03701 | -0.32002 | 106.91401 | -0.0428 | 106.89901 | -1.05205 | 107.266 | -0.86576
108.807 | -5.36164 | 108.488 | 0.05158 | 106.467 | -0.32595 | 108.291 | -0.04636 | 108.273 | -1.08341 | 108.668 | -0.87704
110.21499 | -5.64232 | 109.856 | 0.05158 | 107.87699 | -0.31409 | 109.67099 | -0.03923 | 109.665 | -1.1132 | 110.049 | -0.88738
111.612 | -5.78625 | 111.229 | 0.05158 | 109.292 | -0.3378 | 111.03701 | -0.0428 | 111.029 | -1.1477 | 111.42501 | -0.89679
112.995 | -5.97337 | 112.594 | 0.05158 | 110.718 | -0.34965 | 112.406 | -0.04636 | 112.401 | -1.17749 | 112.816 | -0.90431
114.392 | -6.17488 | 113.95301 | 0.04513 | 112.12501 | -0.34965 | 113.77201 | -0.04993 | 113.77401 | -1.20257 | 114.19101 | -0.91183
115.77 | -6.43397 | 115.315 | 0.04513 | 113.528 | -0.3378 | 115.149 | -0.04993 | 115.148 | -1.22609 | 115.586 | -0.92123
117.148 | -6.70025 | 116.67099 | 0.03224 | 114.91799 | -0.3378 | 116.51999 | -0.0535 | 116.51799 | -1.25118 | 116.94899 | -0.92875
118.543 | -6.95934 | 118.033 | 0.02579 | 116.323 | -0.3378 | 117.878 | -0.0535 | 117.88301 | -1.27783 | 118.31 | -0.93815
119.916 | -7.23282 | 119.37 | 0.02579 | 117.726 | -0.34965 | 119.225 | -0.05706 | 119.24 | -1.30292 | 119.668 | -0.94567
121.27801 | -7.54228 | 120.73301 | 0.02579 | 119.12101 | -0.34965 | 120.599 | -0.06063 | 120.60801 | -1.328 | 121.02401 | -0.95507
122.643 | -7.82296 | 122.085 | 0.02579 | 120.517 | -0.34965 | 121.94 | -0.06776 | 121.964 | -1.35309 | 122.387 | -0.96447
124.01399 | -8.14681 | 123.425 | 0.01289 | 121.896 | -0.34965 | 123.29399 | -0.06063 | 123.32399 | -1.38131 | 123.73 | -0.97481
125.362 | -8.50666 | 124.754 | 0.01289 | 123.283 | -0.34965 | 124.649 | -0.06776 | 124.681 | -1.40326 | 125.086 | -0.98421
126.711 | -8.80892 | 126.094 | 0 | 124.656 | -0.3615 | 125.989 | -0.06776 | 126.022 | -1.42678 | 126.428 | -0.99267
128.06701 | -9.11119 | 127.437 | 0 | 126.03901 | -0.3615 | 127.33201 | -0.07489 | 127.377 | -1.4503 | 127.77501 | -1.00113
129.384 | -9.47823 | 128.758 | 0 | 127.413 | -0.3615 | 128.683 | -0.07489 | 128.72301 | -1.47695 | 129.11 | -1.01147
130.731 | -9.87405 | 130.08999 | 0 | 128.789 | -0.37336 | 130.013 | -0.07489 | 130.052 | -1.50204 | 130.44299 | -1.02181
132.04801 | -10.2195 | 131.43201 | 0 | 130.144 | -0.37336 | 131.351 | -0.07489 | 131.414 | -1.53026 | 131.77201 | -1.03309
133.37399 | -10.59374 | 132.746 | -0.01289 | 131.50999 | -0.37336 | 132.668 | -0.07846 | 132.737 | -1.55378 | 133.097 | -1.04343
134.69701 | -10.99676 | 134.068 | -0.02579 | 132.86901 | -0.37336 | 133.99201 | -0.08559 | 134.075 | -1.57886 | 134.42701 | -1.05189
136.007 | -11.42137 | 135.38499 | -0.02579 | 134.23199 | -0.37336 | 135.317 | -0.08559 | 135.40401 | -1.60082 | 135.739 | -1.06317
137.32899 | -11.84599 | 136.703 | -0.03868 | 135.585 | -0.37336 | 136.641 | -0.08916 | 136.729 | -1.62277 | 137.056 | -1.07163
138.629 | -12.29219 | 138.00701 | -0.03868 | 136.941 | -0.37336 | 137.946 | -0.09629 | 138.052 | -1.64472 | 138.371 | -1.08385
139.934 | -12.73839 | 139.31199 | -0.05158 | 138.295 | -0.38521 | 139.261 | -0.09986 | 139.36099 | -1.66353 | 139.683 | -1.09231
141.25501 | -13.23498 | 140.62101 | -0.06447 | 139.62801 | -0.38521 | 140.555 | -0.09986 | 140.685 | -1.69019 | 140.97501 | -1.10265
142.554 | -13.76035 | 141.918 | -0.07092 | 140.963 | -0.38521 | 141.86 | -0.10342 | 141.995 | -1.71527 | 142.28 | -1.11393
143.852 | -14.26412 | 143.19299 | -0.08382 | 142.307 | -0.39706 | 143.162 | -0.10342 | 143.287 | -1.74036 | 143.585 | -1.12239
145.165 | -14.75351 | 144.478 | -0.09026 | 143.627 | -0.39706 | 144.46401 | -0.10699 | 144.593 | -1.76388 | 144.873 | -1.13179
146.464 | -15.30047 | 145.77499 | -0.09671 | 144.96499 | -0.39706 | 145.735 | -0.11769 | 145.899 | -1.78739 | 146.154 | -1.14119
147.747 | -15.81864 | 147.056 | -0.10961 | 146.288 | -0.39706 | 147.017 | -0.12482 | 147.193 | -1.81248 | 147.43 | -1.14871
149.032 | -16.31522 | 148.326 | -0.10961 | 147.59 | -0.39706 | 148.295 | -0.12482 | 148.46899 | -1.836 | 148.70799 | -1.15717
150.313 | -16.86218 | 149.59899 | -0.11605 | 148.90199 | -0.40299 | 149.57 | -0.13195 | 149.733 | -1.85638 | 149.977 | -1.16657
151.586 | -17.37316 | 150.86099 | -0.1225 | 150.213 | -0.40299 | 150.823 | -0.13909 | 151.027 | -1.87833 | 151.228 | -1.17503
152.854 | -17.93451 | 152.142 | -0.12895 | 151.511 | -0.40299 | 152.07899 | -0.13909 | 152.291 | -1.90028 | 152.516 | -1.18255
154.114 | -18.35912 | 153.387 | -0.1354 | 152.806 | -0.41484 | 153.33501 | -0.14622 | 153.54401 | -1.92223 | 153.77601 | -1.19101
155.364 | -18.8557 | 154.63699 | -0.14184 | 154.08501 | -0.41484 | 154.56599 | -0.14622 | 154.815 | -1.94262 | 155.009 | -1.19947
156.608 | -19.3091 | 155.87899 | -0.14829 | 155.36599 | -0.41484 | 155.80799 | -0.15335 | 156.06799 | -1.96613 | 156.259 | -1.20605
157.84 | -19.69773 | 157.121 | -0.14829 | 156.64 | -0.41484 | 157.038 | -0.16049 | 157.304 | -1.98652 | 157.512 | -1.21263
159.08999 | -20.07916 | 158.351 | -0.16119 | 157.91701 | -0.41484 | 158.257 | -0.16762 | 158.546 | -2.0069 | 158.73599 | -1.21827
160.305 | -20.4678 | 159.577 | -0.14829 | 159.16001 | -0.42669 | 159.46801 | -0.16762 | 159.777 | -2.02571 | 159.96201 | -1.22579
161.51199 | -20.74847 | 160.778 | -0.16119 | 160.41901 | -0.42669 | 160.67599 | -0.18188 | 161.006 | -2.0461 | 161.185 | -1.23143
162.72599 | -21.04354 | 162.00599 | -0.17408 | 161.673 | -0.43262 | 161.88099 | -0.18902 | 162.229 | -2.06491 | 162.39599 | -1.23801
163.948 | -21.22346 | 163.202 | -0.17408 | 162.916 | -0.43262 | 163.078 | -0.18902 | 163.433 | -2.08216 | 163.609 | -1.24271
165.134 | -21.49694 | 164.40199 | -0.18698 | 164.141 | -0.43854 | 164.259 | -0.19615 | 164.656 | -2.10097 | 164.804 | -1.25023
166.334 | -21.73444 | 165.583 | -0.18698 | 165.37801 | -0.43854 | 165.44501 | -0.19615 | 165.85601 | -2.11665 | 165.99801 | -1.25776
167.52901 | -21.87118 | 166.767 | -0.18698 | 166.603 | -0.43854 | 166.61099 | -0.19971 | 167.04201 | -2.13547 | 167.207 | -1.26246
168.716 | -21.99352 | 167.959 | -0.19987 | 167.82099 | -0.43854 | 167.77 | -0.19971 | 168.246 | -2.15271 | 168.38699 | -1.26716
169.894 | -22.15185 | 169.14 | -0.18698 | 169.03301 | -0.4504 | 168.94701 | -0.20685 | 169.43201 | -2.16996 | 169.569 | -1.27092
171.071 | -22.31738 | 170.31399 | -0.20632 | 170.229 | -0.45632 | 170.108 | -0.21041 | 170.61 | -2.18407 | 170.73199 | -1.27468
172.249 | -22.45412 | 171.489 | -0.21277 | 171.43401 | -0.45632 | 171.273 | -0.21398 | 171.77201 | -2.19975 | 171.909 | -1.28126
173.412 | -22.55488 | 172.66901 | -0.21921 | 172.627 | -0.46225 | 172.42999 | -0.21755 | 172.946 | -2.21386 | 173.07401 | -1.28596
174.589 | -22.61965 | 173.837 | -0.23211 | 173.817 | -0.46818 | 173.61999 | -0.22111 | 174.102 | -2.22954 | 174.22599 | -1.2916
175.719 | -22.69162 | 175.01 | -0.23856 | 174.98599 | -0.46818 | 174.793 | -0.22111 | 175.246 | -2.24365 | 175.38901 | -1.2963
176.88299 | -22.79237 | 176.18699 | -0.245 | 176.16701 | -0.46818 | 175.955 | -0.22468 | 176.414 | -2.25933 | 176.53599 | -1.29912
178.017 | -22.85714 | 177.34 | -0.25145 | 177.349 | -0.46818 | 177.118 | -0.22468 | 177.55401 | -2.27501 | 177.67 | -1.30288
179.15199 | -22.93631 | 178.496 | -0.2579 | 178.508 | -0.46818 | 178.295 | -0.22825 | 178.69501 | -2.28912 | 178.80499 | -1.30476
180.298 | -23.03706 | 179.63999 | -0.26435 | 179.66 | -0.4741 | 179.45199 | -0.23181 | 179.841 | -2.3048 | 179.944 | -1.30852
181.418 | -23.14502 | 180.79601 | -0.27079 | 180.819 | -0.48003 | 180.622 | -0.23181 | 180.98599 | -2.31577 | 181.08 | -1.31228
182.543 | -23.21698 | 181.934 | -0.29014 | 181.968 | -0.48003 | 181.78399 | -0.23181 | 182.09599 | -2.32988 | 182.205 | -1.31604
183.67701 | -23.25297 | 183.08001 | -0.29014 | 183.10601 | -0.48595 | 182.929 | -0.23538 | 183.22701 | -2.33929 | 183.33001 | -1.3198
184.77901 | -23.30335 | 184.20399 | -0.30303 | 184.248 | -0.48595 | 184.08501 | -0.23894 | 184.35001 | -2.35183 | 184.446 | -1.32262
185.891 | -23.38971 | 185.324 | -0.29014 | 185.38 | -0.48595 | 185.23399 | -0.24251 | 185.462 | -2.36595 | 185.571 | -1.32544
186.995 | -23.46168 | 186.452 | -0.30303 | 186.52001 | -0.49188 | 186.383 | -0.24251 | 186.575 | -2.37849 | 186.67101 | -1.32732
188.091 | -23.55524 | 187.561 | -0.31593 | 187.636 | -0.49781 | 187.516 | -0.24608 | 187.679 | -2.39103 | 187.791 | -1.33108
189.18801 | -23.59122 | 188.67501 | -0.32882 | 188.75701 | -0.49781 | 188.64701 | -0.24964 | 188.78101 | -2.40357 | 188.874 | -1.33296
190.28999 | -23.62001 | 189.787 | -0.32882 | 189.88 | -0.50373 | 189.767 | -0.24964 | 189.892 | -2.41612 | 189.983 | -1.33484
191.36799 | -23.66319 | 190.88499 | -0.34172 | 190.98599 | -0.50373 | 190.878 | -0.25321 | 190.985 | -2.43023 | 191.074 | -1.33766
192.446 | -23.70637 | 191.983 | -0.34816 | 192.096 | -0.50373 | 191.987 | -0.25678 | 192.08901 | -2.4412 | 192.179 | -1.33954
193.533 | -23.75675 | 193.059 | -0.35461 | 193.20399 | -0.50966 | 193.102 | -0.26034 | 193.156 | -2.45218 | 193.244 | -1.34424
194.60201 | -23.80713 | 194.14901 | -0.36106 | 194.295 | -0.50966 | 194.21001 | -0.26034 | 194.232 | -2.46472 | 194.312 | -1.34612
195.66701 | -23.85031 | 195.237 | -0.3675 | 195.38699 | -0.50966 | 195.28101 | -0.26034 | 195.32201 | -2.47883 | 195.407 | -1.34706
196.73399 | -23.90068 | 196.315 | -0.37395 | 196.47599 | -0.52151 | 196.382 | -0.26747 | 196.41099 | -2.48824 | 196.46899 | -1.34612
197.79299 | -23.94387 | 197.378 | -0.3804 | 197.55799 | -0.52151 | 197.45599 | -0.26748 | 197.473 | -2.50078 | 197.53899 | -1.348
198.84501 | -24.00144 | 198.46601 | -0.37395 | 198.63201 | -0.52151 | 198.53701 | -0.26748 | 198.54501 | -2.51176 | 198.60201 | -1.34988
199.909 | -24.03742 | 199.521 | -0.3804 | 199.709 | -0.53336 | 199.607 | -0.26748 | 199.59801 | -2.5243 | 199.67101 | -1.35176
200.953 | -24.0806 | 200.588 | -0.38685 | 200.77699 | -0.53336 | 200.675 | -0.27461 | 200.65401 | -2.53528 | 200.72501 | -1.35552
202 | -24.11659 | 201.64399 | -0.39329 | 201.83599 | -0.53336 | 201.72399 | -0.27461 | 201.718 | -2.54625 | 201.78399 | -1.35928
203.03999 | -24.13818 | 202.68499 | -0.39974 | 202.906 | -0.53336 | 202.792 | -0.28531 | 202.766 | -2.56036 | 202.83399 | -1.36116
204.08201 | -24.16697 | 203.74101 | -0.40619 | 203.95101 | -0.53337 | 203.84 | -0.28531 | 203.818 | -2.57291 | 203.887 | -1.3621
205.125 | -24.19575 | 204.784 | -0.41264 | 205.004 | -0.54522 | 204.896 | -0.28887 | 204.87 | -2.58702 | 204.92501 | -1.36304
206.161 | -24.23174 | 205.828 | -0.41908 | 206.05299 | -0.54522 | 205.925 | -0.28887 | 205.89999 | -2.59643 | 205.961 | -1.36398
207.17999 | -24.27492 | 206.85299 | -0.42553 | 207.09199 | -0.54522 | 206.975 | -0.28887 | 206.929 | -2.6121 | 207 | -1.36586
208.20199 | -24.3253 | 207.88499 | -0.43843 | 208.13599 | -0.54522 | 208.01099 | -0.29244 | 207.962 | -2.62621 | 208.03199 | -1.3668
209.236 | -24.36848 | 208.91801 | -0.43198 | 209.157 | -0.55114 | 209.04101 | -0.29244 | 208.98901 | -2.64033 | 209.05601 | -1.37056
210.247 | -24.39727 | 209.933 | -0.44487 | 210.185 | -0.563 | 210.064 | -0.29244 | 210.01601 | -2.65444 | 210.082 | -1.3715
211.259 | -24.42605 | 210.967 | -0.44487 | 211.215 | -0.563 | 211.095 | -0.29244 | 211.04401 | -2.67482 | 211.11501 | -1.37338
212.27699 | -24.46204 | 211.985 | -0.45777 | 212.238 | -0.563 | 212.12399 | -0.29244 | 212.07699 | -2.68893 | 212.14599 | -1.37526
213.28799 | -24.51241 | 213.00199 | -0.45777 | 213.25199 | -0.563 | 213.13499 | -0.30314 | 213.07999 | -2.69834 | 213.14399 | -1.37714
214.305 | -24.5556 | 214.02001 | -0.45777 | 214.26402 | -0.563 | 214.16001 | -0.30314 | 214.11201 | -2.71402 | 214.16801 | -1.37996
215.312 | -24.57719 | 215.03101 | -0.47066 | 215.28701 | -0.57485 | 215.16201 | -0.3067 | 215.125 | -2.73283 | 215.179 | -1.3809
216.327 | -24.60597 | 216.03 | -0.47066 | 216.293 | -0.57485 | 216.18201 | -0.3067 | 216.13499 | -2.75165 | 216.181 | -1.38278
217.33599 | -24.62756 | 217.046 | -0.48356 | 217.306 | -0.57485 | 217.194 | -0.3067 | 217.14399 | -2.77046 | 217.182 | -1.38278
218.32 | -24.64915 | 218.04099 | -0.49001 | 218.29899 | -0.57485 | 218.19599 | -0.3067 | 218.15099 | -2.78928 | 218.19599 | -1.38278
219.31701 | -24.67074 | 219.049 | -0.49001 | 219.29201 | -0.5867 | 219.19901 | -0.31384 | 219.159 | -2.80809 | 219.204 | -1.38466
220.332 | -24.72112 | 220.04601 | -0.49001 | 220.297 | -0.59263 | 220.20101 | -0.31384 | 220.153 | -2.82691 | 220.20701 | -1.3856
221.328 | -24.7715 | 221.04601 | -0.49645 | 221.29601 | -0.59263 | 221.19901 | -0.31384 | 221.16701 | -2.84886 | 221.207 | -1.38842
222.31399 | -24.80748 | 222.048 | -0.49645 | 222.294 | -0.59263 | 222.188 | -0.31384 | 222.147 | -2.86924 | 222.218 | -1.39218
223.29899 | -24.83627 | 223.035 | -0.50935 | 223.28799 | -0.59263 | 223.19099 | -0.32097 | 223.16599 | -2.89119 | 223.197 | -1.39406
224.29301 | -24.85067 | 224.03201 | -0.50935 | 224.271 | -0.59855 | 224.19601 | -0.32097 | 224.152 | -2.91314 | 224.19201 | -1.39594
225.278 | -24.86506 | 225.028 | -0.5158 | 225.24601 | -0.59855 | 225.191 | -0.3281 | 225.15801 | -2.94293 | 225.18 | -1.39782
226.269 | -24.86506 | 226.004 | -0.5158 | 226.246 | -0.61041 | 226.17599 | -0.3281 | 226.14 | -2.96958 | 226.17 | -1.40064
227.251 | -24.90824 | 226.994 | -0.52224 | 227.23399 | -0.61041 | 227.16 | -0.3281 | 227.139 | -2.9931 | 227.16499 | -1.40252
228.23199 | -24.95142 | 227.994 | -0.52224 | 228.21999 | -0.61633 | 228.154 | -0.3281 | 228.13499 | -3.01819 | 228.158 | -1.4044
229.232 | -24.98021 | 228.982 | -0.52869 | 229.19701 | -0.61633 | 229.131 | -0.3281 | 229.12 | -3.04641 | 229.144 | -1.40628
230.20301 | -24.9946 | 229.96401 | -0.54159 | 230.18801 | -0.62226 | 230.118 | -0.3281 | 230.09301 | -3.07463 | 230.122 | -1.40628
231.186 | -25.02339 | 230.92799 | -0.54159 | 231.149 | -0.62819 | 231.12 | -0.33524 | 231.091 | -3.09972 | 231.117 | -1.40534
232.164 | -25.05937 | 231.931 | -0.54803 | 232.13299 | -0.62819 | 232.095 | -0.33524 | 232.07299 | -3.13108 | 232.09399 | -1.40628
233.14599 | -25.08816 | 232.91 | -0.54803 | 233.115 | -0.62819 | 233.07899 | -0.33524 | 233.061 | -3.15773 | 233.07099 | -1.41004
234.12801 | -25.12414 | 233.88601 | -0.56093 | 234.08901 | -0.63411 | 234.06001 | -0.33524 | 234.05401 | -3.18909 | 234.05701 | -1.41192
235.097 | -25.18172 | 234.866 | -0.56093 | 235.069 | -0.62226 | 235.036 | -0.34237 | 235.02901 | -3.22201 | 235.04401 | -1.41568
236.07201 | -25.24649 | 235.84399 | -0.56093 | 236.035 | -0.63411 | 236.01401 | -0.34237 | 236.005 | -3.25494 | 236.01401 | -1.41944
237.06199 | -25.25369 | 236.81399 | -0.57382 | 236.99299 | -0.65189 | 236.99899 | -0.34237 | 236.987 | -3.2863 | 236.99 | -1.41944
238.02999 | -25.25369 | 237.79899 | -0.57382 | 237.97599 | -0.66967 | 237.97099 | -0.34237 | 237.96099 | -3.31609 | 237.98299 | -1.42132
239.00001 | -25.27528 | 238.771 | -0.58672 | 238.95101 | -0.6756 | 238.95 | -0.34237 | 238.93801 | -3.35058 | 238.967 | -1.42414
239.969 | -25.32566 | 239.75301 | -0.58672 | 239.92101 | -0.6756 | 239.91701 | -0.34237 | 239.91401 | -3.38664 | 239.933 | -1.42602
240.94701 | -25.36164 | 240.72501 | -0.59961 | 240.884 | -0.6756 | 240.89 | -0.3495 | 240.89301 | -3.42427 | 240.905 | -1.42884
241.91 | -25.39043 | 241.712 | -0.59961 | 241.848 | -0.6756 | 241.86999 | -0.3495 | 241.871 | -3.4619 | 241.88099 | -1.42884
242.88499 | -25.46959 | 242.66999 | -0.59961 | 242.81399 | -0.68152 | 242.84299 | -0.3495 | 242.83799 | -3.49796 | 242.85099 | -1.42884
243.86901 | -25.48399 | 243.64701 | -0.61251 | 243.77601 | -0.66967 | 243.82601 | -0.3495 | 243.812 | -3.53402 | 243.82601 | -1.43166
244.84501 | -25.51997 | 244.627 | -0.61251 | 244.747 | -0.6756 | 244.797 | -0.3495 | 244.78301 | -3.57008 | 244.804 | -1.43448
245.80499 | -25.57035 | 245.597 | -0.61896 | 245.70799 | -0.68152 | 245.76601 | -0.35663 | 245.757 | -3.60928 | 245.778 | -1.4373
246.774 | -25.59194 | 246.57299 | -0.6254 | 246.675 | -0.68745 | 246.73899 | -0.35663 | 246.735 | -3.65005 | 246.75399 | -1.44012
247.76499 | -25.62792 | 247.54099 | -0.6383 | 247.64999 | -0.68745 | 247.699 | -0.35663 | 247.69099 | -3.68768 | 247.71799 | -1.44388
248.72201 | -25.64232 | 248.51401 | -0.64475 | 248.59 | -0.69337 | 248.67901 | -0.35663 | 248.66801 | -3.72687 | 248.69601 | -1.44576
249.7 | -25.6927 | 249.485 | -0.65119 | 249.564 | -0.69337 | 249.652 | -0.36377 | 249.64101 | -3.7645 | 249.66701 | -1.44952
250.67799 | -25.75027 | 250.44299 | -0.65764 | 250.513 | -0.71115 | 250.62601 | -0.36377 | 250.612 | -3.80527 | 250.63699 | -1.44952
251.64 | -25.81504 | 251.431 | -0.66409 | 251.48199 | -0.71708 | 251.58999 | -0.36377 | 251.599 | -3.8476 | 251.606 | -1.4514
252.61099 | -25.85102 | 252.40699 | -0.67054 | 252.44599 | -0.72301 | 252.56799 | -0.36377 | 252.55599 | -3.88366 | 252.578 | -1.45422
253.579 | -25.92299 | 253.37101 | -0.67698 | 253.40301 | -0.72301 | 253.54202 | -0.3709 | 253.52601 | -3.92286 | 253.55001 | -1.45798
254.558 | -25.97337 | 254.347 | -0.67698 | 254.35201 | -0.72893 | 254.499 | -0.37447 | 254.50301 | -3.96206 | 254.525 | -1.45986
255.534 | -26.02375 | 255.315 | -0.68343 | 255.315 | -0.72893 | 255.47 | -0.37447 | 255.47501 | -3.99812 | 255.5 | -1.46268
256.49798 | -26.06693 | 256.29199 | -0.68343 | 256.277 | -0.74078 | 256.44 | -0.37447 | 256.43499 | -4.03418 | 256.47198 | -1.46456
257.475 | -26.11731 | 257.268 | -0.69632 | 257.23998 | -0.74078 | 257.41 | -0.37447 | 257.40099 | -4.07338 | 257.44299 | -1.46832
258.447 | -26.21806 | 258.24702 | -0.70922 | 258.20301 | -0.74078 | 258.37101 | -0.37447 | 258.383 | -4.10944 | 258.41599 | -1.4702
259.42499 | -26.27564 | 259.22602 | -0.70922 | 259.14899 | -0.74078 | 259.348 | -0.37803 | 259.35102 | -4.14393 | 259.396 | -1.47302
260.396 | -26.34041 | 260.19 | -0.71567 | 260.12 | -0.76449 | 260.33099 | -0.37803 | 260.31 | -4.17999 | 260.35599 | -1.47584
261.354 | -26.42677 | 261.16299 | -0.71567 | 261.07699 | -0.76449 | 261.30301 | -0.37803 | 261.29998 | -4.21919 | 261.33401 | -1.48054
262.33599 | -26.51313 | 262.13799 | -0.71567 | 262.057 | -0.76449 | 262.26699 | -0.37803 | 262.27398 | -4.25525 | 262.31298 | -1.48242
263.30701 | -26.5923 | 263.12101 | -0.72856 | 263.01502 | -0.76449 | 263.236 | -0.37803 | 263.23499 | -4.28975 | 263.288 | -1.48618
264.28501 | -26.67146 | 264.10001 | -0.72856 | 263.98001 | -0.76449 | 264.21302 | -0.37803 | 264.224 | -4.32424 | 264.25202 | -1.489
265.25101 | -26.71465 | 265.07199 | -0.74146 | 264.94501 | -0.77634 | 265.168 | -0.3816 | 265.19501 | -4.35717 | 265.21899 | -1.49182
266.23199 | -26.77222 | 266.048 | -0.74146 | 265.919 | -0.77634 | 266.164 | -0.3816 | 266.17599 | -4.38852 | 266.20199 | -1.49652
267.20699 | -26.87298 | 267.02499 | -0.75435 | 266.88799 | -0.78819 | 267.13598 | -0.3816 | 267.152 | -4.42302 | 267.18798 | -1.4984
268.18 | -26.96653 | 267.99 | -0.75435 | 267.86402 | -0.78819 | 268.10102 | -0.3816 | 268.13599 | -4.45594 | 268.15501 | -1.5031
269.168 | -27.08888 | 268.96799 | -0.77369 | 268.82901 | -0.78819 | 269.07502 | -0.38516 | 269.107 | -4.48573 | 269.137 | -1.50686
270.14099 | -27.21123 | 269.944 | -0.78659 | 269.79401 | -0.78819 | 270.056 | -0.38873 | 270.078 | -4.51709 | 270.108 | -1.5125
271.109 | -27.31198 | 270.92498 | -0.78014 | 270.76599 | -0.78819 | 271.03799 | -0.38873 | 271.065 | -4.54688 | 271.087 | -1.51626
272.08498 | -27.37675 | 271.90798 | -0.79304 | 271.73599 | -0.80005 | 272.005 | -0.38873 | 272.04501 | -4.57353 | 272.05999 | -1.51908
273.055 | -27.46312 | 272.896 | -0.79948 | 272.69901 | -0.80005 | 272.97602 | -0.3923 | 273.01801 | -4.59862 | 273.04502 | -1.52284
274.03299 | -27.53508 | 273.87201 | -0.81238 | 273.67801 | -0.80005 | 273.94501 | -0.403 | 274.00901 | -4.62527 | 274.026 | -1.52848
275.01599 | -27.62145 | 274.845 | -0.81238 | 274.647 | -0.8119 | 274.922 | -0.40656 | 274.98499 | -4.65193 | 275.00699 | -1.53318
275.98199 | -27.71501 | 275.83499 | -0.82527 | 275.626 | -0.8119 | 275.90799 | -0.41013 | 275.979 | -4.68172 | 275.97799 | -1.53788
276.95699 | -27.83015 | 276.80999 | -0.83172 | 276.59298 | -0.82375 | 276.88799 | -0.41369 | 276.95498 | -4.7068 | 276.95901 | -1.54352
277.92402 | -27.93091 | 277.779 | -0.83817 | 277.55 | -0.82375 | 277.84901 | -0.42439 | 277.94602 | -4.73189 | 277.94001 | -1.54916
278.89801 | -28.03167 | 278.76401 | -0.85106 | 278.526 | -0.83561 | 278.83301 | -0.42796 | 278.926 | -4.75541 | 278.913 | -1.55292
279.87601 | -28.13962 | 279.745 | -0.86396 | 279.48999 | -0.83561 | 279.81 | -0.42796 | 279.897 | -4.77893 | 279.89301 | -1.55856
280.849 | -28.28356 | 280.725 | -0.86396 | 280.46798 | -0.84153 | 280.78299 | -0.42796 | 280.888 | -4.80245 | 280.86599 | -1.56514
281.83599 | -28.31954 | 281.70901 | -0.8833 | 281.43398 | -0.84746 | 281.76299 | -0.43153 | 281.86898 | -4.8244 | 281.841 | -1.57078
282.80399 | -28.36272 | 282.68702 | -0.88975 | 282.408 | -0.85338 | 282.741 | -0.43509 | 282.861 | -4.84791 | 282.83201 | -1.57736
283.77802 | -28.44189 | 283.67002 | -0.90264 | 283.383 | -0.85931 | 283.719 | -0.43509 | 283.84101 | -4.86987 | 283.81601 | -1.58394
284.75201 | -28.53544 | 284.64999 | -0.90909 | 284.354 | -0.86524 | 284.70801 | -0.43866 | 284.836 | -4.89338 | 284.78699 | -1.59334
285.729 | -28.62181 | 285.63 | -0.91554 | 285.32 | -0.87116 | 285.68798 | -0.43866 | 285.82501 | -4.91847 | 285.78299 | -1.59992
286.71099 | -28.70817 | 286.60998 | -0.92199 | 286.29 | -0.87709 | 286.66299 | -0.44223 | 286.78899 | -4.93728 | 286.764 | -1.60744
287.67899 | -28.79453 | 287.60401 | -0.93488 | 287.25602 | -0.88302 | 287.646 | -0.45649 | 287.77702 | -4.95767 | 287.74799 | -1.61403
288.64801 | -28.84491 | 288.573 | -0.95422 | 288.245 | -0.88302 | 288.63001 | -0.45649 | 288.763 | -4.98275 | 288.71701 | -1.62155
289.62799 | -28.90248 | 289.57001 | -0.96067 | 289.20999 | -0.88894 | 289.59 | -0.46362 | 289.75601 | -5.0047 | 289.70099 | -1.63189
290.60199 | -28.94566 | 290.54901 | -0.97357 | 290.181 | -0.89487 | 290.57901 | -0.46362 | 290.74099 | -5.02665 | 290.68499 | -1.63941
291.566 | -28.98884 | 291.535 | -0.99936 | 291.152 | -0.89487 | 291.55599 | -0.46362 | 291.72799 | -5.0439 | 291.661 | -1.64787
292.55201 | -29.03922 | 292.51099 | -1.0058 | 292.12501 | -0.90079 | 292.53001 | -0.46362 | 292.71 | -5.06585 | 292.65 | -1.65727
293.526 | -29.10399 | 293.49799 | -1.0187 | 293.09699 | -0.91265 | 293.521 | -0.46362 | 293.698 | -5.0831 | 293.62702 | -1.66667
294.49399 | -29.12558 | 294.47198 | -1.03159 | 294.07599 | -0.91857 | 294.505 | -0.47076 | 294.67001 | -5.10818 | 294.60101 | -1.67607
295.479 | -29.14717 | 295.46301 | -1.05093 | 295.04501 | -0.93043 | 295.48901 | -0.47076 | 295.64999 | -5.12857 | 295.583 | -1.68641
296.45901 | -29.19036 | 296.43398 | -1.06383 | 296.02801 | -0.94228 | 296.45699 | -0.47789 | 296.626 | -5.14738 | 296.56399 | -1.69581
297.43302 | -29.24073 | 297.421 | -1.07672 | 297.00901 | -0.94228 | 297.451 | -0.47789 | 297.60599 | -5.1662 | 297.55802 | -1.70427
298.41599 | -29.28392 | 298.39899 | -1.10251 | 297.97901 | -0.94228 | 298.43702 | -0.48859 | 298.585 | -5.18501 | 298.53901 | -1.71555
299.39001 | -29.34149 | 299.37799 | -1.12186 | 298.95901 | -0.95413 | 299.41199 | -0.49572 | 299.54901 | -5.20226 | 299.51801 | -1.72495
300.36499 | -29.39187 | 300.354 | -1.13475 | 299.93899 | -0.95413 | 300.40399 | -0.49572 | 300.53201 | -5.21794 | 300.501 | -1.73623
301.34298 | -29.42065 | 301.342 | -1.15409 | 300.90301 | -0.96598 | 301.37899 | -0.50285 | 301.49999 | -5.23518 | 301.479 | -1.74657
302.32301 | -29.46384 | 302.32301 | -1.16699 | 301.89002 | -0.96598 | 302.35999 | -0.50285 | 302.46702 | -5.254 | 302.46702 | -1.75691
303.314 | -29.50702 | 303.306 | -1.19278 | 302.87299 | -0.97784 | 303.35102 | -0.50999 | 303.444 | -5.26811 | 303.44001 | -1.76725
304.28201 | -29.5502 | 304.289 | -1.19923 | 303.858 | -0.98969 | 304.32401 | -0.51355 | 304.42599 | -5.28379 | 304.42401 | -1.77571
305.259 | -29.58618 | 305.277 | -1.22502 | 304.84201 | -1.00154 | 305.319 | -0.51712 | 305.39898 | -5.2979 | 305.414 | -1.78699
306.23901 | -29.62936 | 306.24798 | -1.24436 | 305.82198 | -1.00747 | 306.29998 | -0.52068 | 306.359 | -5.31358 | 306.389 | -1.79921
307.22102 | -29.67255 | 307.23002 | -1.2766 | 306.79099 | -1.01339 | 307.28001 | -0.52782 | 307.34101 | -5.32612 | 307.36701 | -1.81049
308.20301 | -29.70853 | 308.223 | -1.29594 | 307.77399 | -1.01932 | 308.26401 | -0.53138 | 308.306 | -5.33866 | 308.35599 | -1.82083
309.189 | -29.74451 | 309.19699 | -1.32173 | 308.76801 | -1.02525 | 309.25299 | -0.53852 | 309.29099 | -5.34964 | 309.336 | -1.83211
310.16699 | -29.83807 | 310.17999 | -1.36041 | 309.738 | -1.0371 | 310.251 | -0.54922 | 310.26699 | -5.36218 | 310.31201 | -1.84151
311.14599 | -29.85246 | 311.17599 | -1.37975 | 310.72799 | -1.04302 | 311.23199 | -0.55278 | 311.23498 | -5.37629 | 311.298 | -1.85279
312.13401 | -29.88125 | 312.15 | -1.3991 | 311.715 | -1.05488 | 312.22602 | -0.56348 | 312.21702 | -5.38884 | 312.28001 | -1.86313
313.12 | -29.93883 | 313.13401 | -1.42489 | 312.702 | -1.06673 | 313.19602 | -0.57418 | 313.194 | -5.40138 | 313.26001 | -1.87441
314.108 | -29.97481 | 314.121 | -1.45068 | 313.70001 | -1.07858 | 314.19101 | -0.58488 | 314.16599 | -5.41392 | 314.242 | -1.88475
315.087 | -30.0036 | 315.1 | -1.48936 | 314.68301 | -1.07858 | 315.17999 | -0.59201 | 315.13699 | -5.42333 | 315.224 | -1.89509
316.07 | -30.06117 | 316.08599 | -1.5216 | 315.678 | -1.09043 | 316.17199 | -0.60271 | 316.11498 | -5.43431 | 316.20699 | -1.90637
317.05701 | -30.11875 | 317.07401 | -1.54739 | 316.66801 | -1.10821 | 317.16102 | -0.60984 | 317.094 | -5.44685 | 317.19001 | -1.91765
318.04001 | -30.15473 | 318.06202 | -1.57318 | 317.67099 | -1.12007 | 318.14499 | -0.61698 | 318.07599 | -5.45626 | 318.18 | -1.92893
319.03101 | -30.20511 | 319.05301 | -1.61186 | 318.673 | -1.12599 | 319.13501 | -0.62411 | 319.04901 | -5.4641 | 319.16 | -1.94115
320.01098 | -30.24829 | 320.03698 | -1.65055 | 319.652 | -1.13785 | 320.12298 | -0.63124 | 320.03201 | -5.47507 | 320.134 | -1.95149
320.98498 | -30.29867 | 321.019 | -1.68923 | 320.65099 | -1.16155 | 321.12099 | -0.63837 | 321.018 | -5.48448 | 321.11401 | -1.96277
321.982 | -30.37783 | 322.00602 | -1.72147 | 321.64802 | -1.1734 | 322.115 | -0.64907 | 321.99702 | -5.49232 | 322.10999 | -1.97406
322.961 | -30.40662 | 322.98801 | -1.75371 | 322.654 | -1.19118 | 323.09201 | -0.65621 | 322.97699 | -5.50486 | 323.095 | -1.98534
323.95099 | -30.47139 | 323.97101 | -1.7795 | 323.655 | -1.19118 | 324.08899 | -0.66334 | 323.95999 | -5.5127 | 324.07199 | -1.99474
324.93798 | -30.53616 | 324.95999 | -1.82463 | 324.643 | -1.20303 | 325.065 | -0.6776 | 324.944 | -5.52368 | 325.053 | -2.00696
325.924 | -30.60094 | 325.953 | -1.86976 | 325.64898 | -1.22674 | 326.06899 | -0.6883 | 325.92199 | -5.53308 | 326.03201 | -2.0173
326.91599 | -30.65851 | 326.938 | -1.92779 | 326.64301 | -1.22674 | 327.05399 | -0.699 | 326.90702 | -5.54249 | 327.01401 | -2.02858
327.88599 | -30.70889 | 327.92499 | -1.97937 | 327.64499 | -1.25044 | 328.03901 | -0.7097 | 327.896 | -5.55033 | 328 | -2.03798
328.87701 | -30.76646 | 328.918 | -2.0245 | 328.638 | -1.2623 | 329.02301 | -0.72753 | 328.875 | -5.55974 | 328.98901 | -2.04926
329.87799 | -30.83843 | 329.89898 | -2.08897 | 329.626 | -1.26822 | 330.01901 | -0.73466 | 329.86401 | -5.56914 | 329.96701 | -2.05772
330.854 | -30.9104 | 330.89001 | -2.15345 | 330.631 | -1.28008 | 330.99599 | -0.74536 | 330.85198 | -5.57855 | 330.94799 | -2.06712
331.84699 | -30.98237 | 331.88102 | -2.21148 | 331.63102 | -1.29193 | 331.99 | -0.75963 | 331.839 | -5.58796 | 331.93702 | -2.07652
332.82901 | -31.05434 | 332.86499 | -2.28885 | 332.63001 | -1.31563 | 332.97602 | -0.77389 | 332.80802 | -5.5958 | 332.909 | -2.08592
333.823 | -31.14789 | 333.866 | -2.35977 | 333.62399 | -1.32749 | 333.96899 | -0.78816 | 333.79199 | -5.60677 | 333.892 | -2.09626
334.811 | -31.22706 | 334.85901 | -2.44358 | 334.62399 | -1.33934 | 334.949 | -0.80599 | 334.785 | -5.61304 | 334.876 | -2.1066
335.816 | -31.28463 | 335.85101 | -2.5274 | 335.61401 | -1.35119 | 335.93301 | -0.82026 | 335.77499 | -5.62088 | 335.86099 | -2.11694
336.79099 | -31.34941 | 336.84299 | -2.61122 | 336.62202 | -1.36304 | 336.925 | -0.83096 | 336.758 | -5.62872 | 336.84202 | -2.12916
337.78601 | -31.46456 | 337.827 | -2.68859 | 337.616 | -1.36897 | 337.904 | -0.84522 | 337.74701 | -5.635 | 337.827 | -2.14044
338.77802 | -31.5797 | 338.819 | -2.79175 | 338.61899 | -1.38675 | 338.901 | -0.85949 | 338.73001 | -5.6444 | 338.82001 | -2.15078
339.76501 | -31.63728 | 339.807 | -2.91425 | 339.634 | -1.40453 | 339.89001 | -0.87732 | 339.71099 | -5.65381 | 339.79901 | -2.16018
340.751 | -31.70925 | 340.79598 | -3.02385 | 340.62398 | -1.41638 | 340.87798 | -0.89872 | 340.70901 | -5.66165 | 340.77599 | -2.16864
341.73002 | -31.78842 | 341.78501 | -3.13991 | 341.619 | -1.44009 | 341.856 | -0.91655 | 341.69401 | -5.66792 | 341.76502 | -2.17804
342.728 | -31.88197 | 342.771 | -3.25596 | 342.62601 | -1.46972 | 342.848 | -0.93081 | 342.681 | -5.67419 | 342.74301 | -2.1865
343.70999 | -32.00432 | 343.759 | -3.37847 | 343.62201 | -1.4875 | 343.82901 | -0.95221 | 343.66299 | -5.68203 | 343.72699 | -2.1959
344.708 | -32.11947 | 344.74798 | -3.51386 | 344.625 | -1.5112 | 344.81799 | -0.97361 | 344.64999 | -5.69144 | 344.71399 | -2.20624
345.70098 | -32.24901 | 345.73 | -3.64281 | 345.63 | -1.53491 | 345.80999 | -0.99501 | 345.64098 | -5.69771 | 345.704 | -2.21658
346.68201 | -32.34257 | 346.72199 | -3.75887 | 346.61301 | -1.55861 | 346.79002 | -1.01641 | 346.629 | -5.70555 | 346.701 | -2.22598
347.68201 | -32.41454 | 347.70401 | -3.88781 | 347.633 | -1.58232 | 347.77701 | -1.0378 | 347.616 | -5.71339 | 347.67701 | -2.23632
348.685 | -32.54408 | 348.68799 | -4.02966 | 348.63101 | -1.60602 | 348.763 | -1.06633 | 348.61099 | -5.7228 | 348.65302 | -2.24384
349.66598 | -32.68082 | 349.68301 | -4.1715 | 349.63 | -1.63565 | 349.75201 | -1.08773 | 349.595 | -5.73064 | 349.65399 | -2.25324
350.65798 | -32.82476 | 350.656 | -4.33913 | 350.62701 | -1.6475 | 350.74499 | -1.1127 | 350.57598 | -5.73691 | 350.63699 | -2.26264
351.64899 | -32.9471 | 351.64802 | -4.51967 | 351.62602 | -1.67714 | 351.727 | -1.14123 | 351.56501 | -5.74475 | 351.632 | -2.2711
352.63901 | -33.10543 | 352.637 | -4.66796 | 352.61301 | -1.70677 | 352.715 | -1.16976 | 352.55899 | -5.75259 | 352.61802 | -2.2805
353.638 | -33.21338 | 353.63699 | -4.83559 | 353.61401 | -1.74233 | 353.70901 | -1.19829 | 353.543 | -5.76043 | 353.58701 | -2.2899
354.63103 | -33.36452 | 354.623 | -4.98388 | 354.60002 | -1.77196 | 354.69603 | -1.22682 | 354.54402 | -5.7714 | 354.59203 | -2.2993
355.62298 | -33.51565 | 355.609 | -5.14507 | 355.596 | -1.80751 | 355.68099 | -1.25535 | 355.52099 | -5.77924 | 355.57598 | -2.3087
356.61601 | -33.6452 | 356.59101 | -5.30626 | 356.594 | -1.83715 | 356.675 | -1.29101 | 356.524 | -5.78551 | 356.56699 | -2.31811
357.61897 | -33.79633 | 357.575 | -5.52546 | 357.59798 | -1.8727 | 357.66399 | -1.33024 | 357.50798 | -5.79178 | 357.54997 | -2.32845
358.59799 | -33.93307 | 358.57001 | -5.73823 | 358.59201 | -1.90826 | 358.647 | -1.36234 | 358.50601 | -5.79962 | 358.55499 | -2.33973
359.58702 | -34.07701 | 359.55302 | -5.89942 | 359.58702 | -1.94975 | 359.63301 | -1.40514 | 359.48701 | -5.8106 | 359.533 | -2.34913
360.579 | -34.28571 | 360.54598 | -6.0735 | 360.59499 | -1.99123 | 360.63 | -1.44436 | 360.48199 | -5.81687 | 360.523 | -2.36041
361.572 | -34.50882 | 361.53101 | -6.3314 | 361.589 | -2.03271 | 361.61802 | -1.48716 | 361.47602 | -5.82785 | 361.51002 | -2.37169
362.562 | -34.64556 | 362.52699 | -6.56995 | 362.61198 | -2.0742 | 362.60899 | -1.52996 | 362.46797 | -5.83725 | 362.506 | -2.37827
363.547 | -34.7607 | 363.51901 | -6.80206 | 363.603 | -2.12753 | 363.586 | -1.57632 | 363.46399 | -5.84509 | 363.49799 | -2.38861
364.54201 | -34.96942 | 364.511 | -7.04062 | 364.61702 | -2.16902 | 364.593 | -1.62268 | 364.43901 | -5.8498 | 364.48601 | -2.39801
365.53399 | -35.14214 | 365.50698 | -7.31141 | 365.622 | -2.22235 | 365.583 | -1.67618 | 365.44399 | -5.86077 | 365.48199 | -2.40459
366.53501 | -35.30767 | 366.499 | -7.56287 | 366.62299 | -2.27569 | 366.56501 | -1.74394 | 366.438 | -5.86704 | 366.46799 | -2.41493
367.52498 | -35.55955 | 367.47899 | -7.81431 | 367.64 | -2.35273 | 367.55898 | -1.80456 | 367.437 | -5.87645 | 367.46599 | -2.42433
368.521 | -35.75387 | 368.48901 | -8.07866 | 368.65701 | -2.41199 | 368.54901 | -1.85449 | 368.43799 | -5.88586 | 368.44901 | -2.43373
369.52702 | -35.89061 | 369.47801 | -8.3559 | 369.68001 | -2.48904 | 369.53102 | -1.91156 | 369.429 | -5.8937 | 369.44301 | -2.44313
370.51299 | -36.17128 | 370.46798 | -8.64603 | 370.68398 | -2.56608 | 370.52801 | -1.96862 | 370.42001 | -5.9031 | 370.43398 | -2.45535
371.51099 | -36.35121 | 371.45802 | -8.95551 | 371.701 | -2.65497 | 371.503 | -2.02568 | 371.42301 | -5.91094 | 371.42701 | -2.46569
372.49999 | -36.56711 | 372.44099 | -9.26499 | 372.71498 | -2.74979 | 372.49199 | -2.09344 | 372.41597 | -5.92035 | 372.41798 | -2.47509
373.50299 | -36.86218 | 373.448 | -9.59381 | 373.73199 | -2.84461 | 373.49399 | -2.1505 | 373.423 | -5.93133 | 373.418 | -2.48731
374.50203 | -37.07809 | 374.43401 | -9.90974 | 374.75401 | -2.94536 | 374.46602 | -2.22183 | 374.42302 | -5.94544 | 374.40303 | -2.49671
375.506 | -37.37315 | 375.42199 | -10.23855 | 375.76998 | -3.05796 | 375.46798 | -2.28959 | 375.42199 | -5.95484 | 375.402 | -2.50705
376.49601 | -37.65383 | 376.42402 | -10.57383 | 376.783 | -3.17649 | 376.452 | -2.35378 | 376.426 | -5.96582 | 376.40202 | -2.51551
377.49998 | -37.84814 | 377.40999 | -10.94132 | 377.80699 | -3.29501 | 377.437 | -2.42867 | 377.41298 | -5.97836 | 377.40398 | -2.52585
378.49399 | -38.172 | 378.41199 | -11.28949 | 378.828 | -3.43724 | 378.42401 | -2.49643 | 378.422 | -5.9862 | 378.39301 | -2.53525
379.49 | -38.45988 | 379.41502 | -11.66345 | 379.85103 | -3.57947 | 379.41902 | -2.5642 | 379.412 | -5.99875 | 379.38502 | -2.54841
380.49398 | -38.77654 | 380.39098 | -12.05029 | 380.86999 | -3.72763 | 380.40499 | -2.64265 | 380.407 | -6.00972 | 380.381 | -2.55875
381.499 | -39.086 | 381.39899 | -12.42425 | 381.88902 | -3.94098 | 381.391 | -2.72468 | 381.40702 | -6.01913 | 381.38902 | -2.57003
382.48799 | -39.38826 | 382.40398 | -12.82398 | 382.91698 | -4.15432 | 382.403 | -2.81027 | 382.40797 | -6.03167 | 382.37599 | -2.58131
383.48599 | -39.7625 | 383.38199 | -13.23662 | 383.939 | -4.3084 | 383.392 | -2.88873 | 383.41 | -6.04421 | 383.371 | -2.59259
384.48003 | -40.11515 | 384.38802 | -13.65571 | 384.95302 | -4.55731 | 384.37801 | -2.97432 | 384.40202 | -6.05519 | 384.36601 | -2.60293
385.48199 | -40.47499 | 385.37499 | -14.049 | 385.967 | -4.77065 | 385.37399 | -3.06348 | 385.41399 | -6.06616 | 385.36599 | -2.61327
386.473 | -40.82764 | 386.369 | -14.48743 | 386.986 | -5.00178 | 386.37 | -3.17047 | 386.412 | -6.08028 | 386.361 | -2.62549
387.47099 | -41.19467 | 387.377 | -14.93874 | 387.993 | -5.30994 | 387.364 | -3.30599 | 387.40797 | -6.09282 | 387.35298 | -2.63677
388.46201 | -41.56891 | 388.36899 | -15.37718 | 389.01501 | -5.64774 | 388.358 | -3.39515 | 388.41101 | -6.10536 | 388.35501 | -2.64711
389.47102 | -41.96474 | 389.382 | -15.8414 | 390.02101 | -5.95591 | 389.35402 | -3.48074 | 389.40801 | -6.1179 | 389.347 | -2.65745
390.458 | -42.38215 | 390.36401 | -16.33784 | 391.02999 | -6.28185 | 390.35 | -3.6127 | 390.40701 | -6.13202 | 390.34798 | -2.66779
391.45701 | -42.85715 | 391.37101 | -16.82141 | 392.025 | -6.61965 | 391.34 | -3.73395 | 391.40501 | -6.14456 | 391.33701 | -2.6772
392.46199 | -43.26735 | 392.35198 | -17.29206 | 393.015 | -6.98115 | 392.34798 | -3.86234 | 392.40498 | -6.16024 | 392.33498 | -2.68848
393.45999 | -43.72076 | 393.36099 | -17.80142 | 394.00601 | -7.34858 | 393.33401 | -3.98003 | 393.40601 | -6.17749 | 393.332 | -2.69976
394.45903 | -44.21735 | 394.36803 | -18.31077 | 394.99202 | -7.75158 | 394.33901 | -4.10842 | 394.40501 | -6.19003 | 394.33302 | -2.7101
395.45199 | -44.69953 | 395.36099 | -18.83301 | 395.98098 | -8.17233 | 395.32101 | -4.25107 | 395.41 | -6.20571 | 395.33401 | -2.72232
396.456 | -45.16733 | 396.357 | -19.3746 | 396.96302 | -8.61681 | 396.31901 | -4.38659 | 396.409 | -6.22295 | 396.32102 | -2.73266
397.459 | -45.6567 | 397.35198 | -19.91617 | 397.95198 | -9.08497 | 397.31999 | -4.52924 | 397.40199 | -6.2402 | 397.31499 | -2.74394
398.45901 | -46.26125 | 398.35101 | -20.47711 | 398.93799 | -9.57686 | 398.306 | -4.6719 | 398.41501 | -6.26058 | 398.31299 | -2.75334
399.46901 | -46.88738 | 399.34401 | -21.0316 | 399.92201 | -10.11024 | 399.30803 | -4.82882 | 399.41902 | -6.27626 | 399.30901 | -2.76556
400.46798 | -47.50629 | 400.35 | -21.60541 | 400.928 | -10.63766 | 400.303 | -4.99287 | 400.40499 | -6.29194 | 400.30599 | -2.77684
401.46799 | -48.14682 | 401.34699 | -22.21793 | 401.90601 | -11.21252 | 401.29999 | -5.16762 | 401.40601 | -6.31076 | 401.29801 | -2.78718
402.46898 | -48.78732 | 402.34099 | -22.81108 | 402.89299 | -11.79921 | 402.30397 | -5.3495 | 402.38698 | -6.32643 | 402.29598 | -2.79752
403.48801 | -49.47103 | 403.34299 | -23.40426 | 403.879 | -12.4274 | 403.30399 | -5.53138 | 403.37799 | -6.34525 | 403.293 | -2.81256
404.48601 | -50.20512 | 404.352 | -24.04901 | 404.87801 | -13.10301 | 404.30202 | -5.72754 | 404.36601 | -6.36406 | 404.29402 | -2.82384
405.505 | -50.95358 | 405.35101 | -24.68729 | 405.87701 | -13.90897 | 405.31399 | -5.93794 | 405.35198 | -6.38288 | 405.30398 | -2.83606
406.507 | -51.72365 | 406.35401 | -25.33205 | 406.891 | -14.84533 | 406.30201 | -6.14836 | 406.32801 | -6.40013 | 406.29502 | -2.84828
407.51799 | -52.50089 | 407.34599 | -26.00257 | 407.90999 | -15.7224 | 407.30898 | -6.3766 | 407.30599 | -6.41737 | 407.29198 | -2.8605
408.522 | -53.34293 | 408.354 | -26.70535 | 408.918 | -16.70617 | 408.31 | -6.61912 | 408.28299 | -6.43775 | 408.297 | -2.87178
409.53902 | -54.10581 | 409.34001 | -27.40813 | 409.93102 | -17.70773 | 409.31001 | -6.8759 | 409.27303 | -6.45343 | 409.28301 | -2.88306
410.544 | -54.9838 | 410.35998 | -28.098 | 410.93301 | -18.59665 | 410.32 | -7.13267 | 410.269 | -6.47225 | 410.29598 | -2.89434
411.551 | -55.78266 | 411.35902 | -28.82657 | 411.94102 | -19.5745 | 411.31001 | -7.41798 | 411.249 | -6.49263 | 411.296 | -2.9075
412.56099 | -56.61028 | 412.351 | -29.57446 | 412.92998 | -20.65899 | 412.32298 | -7.71041 | 412.25398 | -6.50988 | 412.29298 | -2.91972
413.564 | -57.38755 | 413.35699 | -30.30948 | 413.91299 | -21.6961 | 413.327 | -8.02425 | 413.23801 | -6.52869 | 413.29501 | -2.93194
414.55501 | -58.29437 | 414.36803 | -31.09608 | 414.882 | -22.81619 | 414.33403 | -8.33809 | 414.227 | -6.54908 | 414.29701 | -2.94322
415.579 | -59.14357 | 415.36599 | -31.89555 | 415.87298 | -24.14364 | 415.33498 | -8.69115 | 415.238 | -6.57103 | 415.30099 | -2.95544
416.56101 | -60.09357 | 416.36802 | -32.71438 | 416.85502 | -25.35262 | 416.33802 | -9.04066 | 416.22602 | -6.58984 | 416.31001 | -2.96766
417.56297 | -61.05792 | 417.36897 | -33.51385 | 417.83199 | -26.54972 | 417.35197 | -9.40442 | 417.226 | -6.60865 | 417.31599 | -2.97988
418.56699 | -62.10147 | 418.384 | -34.36493 | 418.81201 | -28.45798 | 418.362 | -9.79672 | 418.228 | -6.6259 | 418.31 | -2.99304
419.589 | -62.95791 | 419.37203 | -35.24179 | 419.79301 | -29.54844 | 419.369 | -10.19972 | 419.22502 | -6.64472 | 419.32503 | -3.00432
420.609 | -63.82151 | 420.38598 | -36.07994 | 420.76 | -30.8996 | 420.38 | -10.6241 | 420.22799 | -6.6651 | 420.31799 | -3.01842
421.603 | -64.68514 | 421.40302 | -37.00839 | 421.76301 | -32.44045 | 421.38401 | -11.05207 | 421.228 | -6.68078 | 421.32502 | -3.03159
422.61897 | -65.53435 | 422.39497 | -37.9368 | 422.73 | -33.9931 | 422.39699 | -11.51925 | 422.22899 | -6.69802 | 422.32298 | -3.04475
423.61099 | -66.362 | 423.40399 | -38.8588 | 423.70801 | -35.56952 | 423.40601 | -12.00071 | 423.23199 | -6.7137 | 423.33899 | -3.05791
424.61101 | -67.20404 | 424.40202 | -39.81304 | 424.70402 | -37.14 | 424.40202 | -12.50357 | 424.24303 | -6.73252 | 424.33803 | -3.07295
425.60598 | -67.98848 | 425.40499 | -40.81882 | 425.687 | -38.77562 | 425.411 | -13.04564 | 425.24599 | -6.74976 | 425.34499 | -3.08799
426.60001 | -68.75855 | 426.40501 | -41.85687 | 426.66199 | -40.51797 | 426.41599 | -13.60913 | 426.23902 | -6.76858 | 426.348 | -3.10209
427.60298 | -69.53579 | 427.40797 | -42.92068 | 427.648 | -42.22469 | 427.43199 | -14.20826 | 427.24397 | -6.78583 | 427.34798 | -3.11807
428.59299 | -70.21231 | 428.40701 | -43.96519 | 428.62299 | -43.96705 | 428.42999 | -14.82168 | 428.25101 | -6.79994 | 428.349 | -3.13217
429.57301 | -70.9392 | 429.43401 | -45.11285 | 429.59902 | -46.09463 | 429.44301 | -15.4993 | 429.24901 | -6.81562 | 429.36 | -3.14721
430.566 | -71.59409 | 430.42699 | -46.27981 | 430.587 | -47.80727 | 430.449 | -16.20898 | 430.24999 | -6.82973 | 430.35799 | -3.16131
431.55302 | -72.2706 | 431.435 | -47.42747 | 431.572 | -49.55554 | 431.451 | -16.97932 | 431.26701 | -6.84541 | 431.36402 | -3.17635
432.54097 | -73.00467 | 432.44099 | -48.64601 | 432.54399 | -51.50525 | 432.47798 | -17.77459 | 432.26399 | -6.85638 | 432.36299 | -3.19045
433.53601 | -73.71716 | 433.43799 | -49.92908 | 433.54099 | -53.10537 | 433.48099 | -19.21541 | 433.26199 | -6.87206 | 433.38 | -3.20549
434.52501 | -74.3433 | 434.43101 | -51.27017 | 434.53203 | -55.00773 | 434.49602 | -20.08561 | 434.25801 | -6.8846 | 434.37001 | -3.22147
435.514 | -75.00539 | 435.44799 | -52.56608 | 435.51998 | -56.73224 | 435.505 | -21.25534 | 435.277 | -6.89715 | 435.389 | -3.23839
436.50401 | -75.64592 | 436.45002 | -53.92651 | 436.51301 | -58.5457 | 436.52399 | -22.41798 | 436.27302 | -6.90969 | 436.39701 | -3.25343
437.49599 | -76.27202 | 437.45497 | -55.31913 | 437.49797 | -60.25244 | 437.54298 | -23.70183 | 437.27699 | -6.92223 | 437.407 | -3.26941
438.48901 | -76.95574 | 438.46201 | -56.7118 | 438.48599 | -61.96515 | 438.543 | -25.13909 | 438.289 | -6.93007 | 438.41901 | -3.28633
439.47102 | -77.50271 | 439.472 | -58.1496 | 439.485 | -63.87937 | 439.57002 | -26.55495 | 439.287 | -6.93791 | 439.41402 | -3.30137
440.46798 | -78.12162 | 440.47399 | -59.61959 | 440.479 | -65.46165 | 440.57299 | -28.15263 | 440.29098 | -6.94889 | 440.42199 | -3.31829
441.45902 | -78.71897 | 441.48002 | -61.10253 | 441.47102 | -66.98473 | 441.589 | -29.92512 | 441.3 | -6.963 | 441.42701 | -3.33521
442.45097 | -79.28031 | 442.48 | -62.54672 | 442.46797 | -68.14032 | 442.59599 | -31.73321 | 442.33497 | -6.97084 | 442.42598 | -3.35213
443.444 | -79.88485 | 443.48801 | -64.08768 | 443.46701 | -69.47967 | 443.61301 | -33.69472 | 443.371 | -6.98181 | 443.435 | -3.36905
444.43901 | -80.40303 | 444.481 | -65.58997 | 444.46602 | -70.71828 | 444.60301 | -35.85596 | 444.36803 | -6.99279 | 444.44103 | -3.38598
445.42898 | -80.94997 | 445.48699 | -67.08574 | 445.46099 | -71.82054 | 445.62099 | -38.0385 | 445.363 | -7.00063 | 445.44601 | -3.40384
446.425 | -81.51854 | 446.48402 | -68.60736 | 446.46201 | -72.83988 | 446.64701 | -40.26749 | 446.38801 | -7.01003 | 446.45902 | -3.42076
447.41399 | -82.08707 | 447.48698 | -70.13537 | 447.45998 | -73.77621 | 447.66899 | -42.61766 | 447.37599 | -7.01787 | 447.45497 | -3.43956
448.40302 | -82.61965 | 448.48099 | -71.65699 | 448.45401 | -74.59997 | 448.68701 | -45.0321 | 448.37 | -7.02728 | 448.46799 | -3.4593
449.386 | -83.07305 | 449.48903 | -73.12059 | 449.45302 | -75.32892 | 449.68901 | -47.44296 | 449.36803 | -7.03199 | 449.47902 | -3.47904
450.376 | -83.54803 | 450.47799 | -74.62281 | 450.454 | -75.99857 | 450.691 | -49.67188 | 450.37399 | -7.03826 | 450.48299 | -3.49972
451.36802 | -84.03023 | 451.48701 | -76.07996 | 451.46 | -76.57936 | 451.693 | -51.88661 | 451.35801 | -7.04766 | 451.48701 | -3.51852
452.342 | -84.49801 | 452.48698 | -77.53061 | 452.45097 | -77.10678 | 452.69798 | -54.2225 | 452.34599 | -7.05394 | 452.48997 | -3.54014
453.33301 | -84.93703 | 453.48099 | -78.90393 | 453.45499 | -77.57497 | 453.68301 | -56.49786 | 453.354 | -7.06021 | 453.50299 | -3.55988
454.33202 | -85.33286 | 454.477 | -80.27726 | 454.45402 | -78.01945 | 454.66902 | -58.82671 | 454.35802 | -7.06648 | 454.50801 | -3.57962
455.31399 | -85.79345 | 455.475 | -81.63764 | 455.45498 | -78.41057 | 455.66 | -61.1733 | 455.34298 | -7.07275 | 455.51501 | -3.59842
456.30701 | -86.21087 | 456.465 | -82.90136 | 456.45301 | -78.77208 | 456.65501 | -63.4772 | 456.348 | -7.07745 | 456.521 | -3.62004
457.29097 | -86.5707 | 457.463 | -84.15859 | 457.45 | -79.10394 | 457.64799 | -65.70253 | 457.34297 | -7.08216 | 457.52498 | -3.64072
458.29099 | -86.93055 | 458.47 | -85.36428 | 458.45801 | -79.30544 | 458.62799 | -67.98859 | 458.33401 | -7.08843 | 458.52499 | -3.66234
459.27602 | -87.276 | 459.45702 | -86.54418 | 459.45003 | -79.58398 | 459.62602 | -70.26751 | 459.34001 | -7.0947 | 459.51903 | -3.6849
460.277 | -87.59986 | 460.44399 | -87.61443 | 460.43899 | -79.86843 | 460.613 | -72.47502 | 460.342 | -7.09784 | 460.52599 | -3.7084
461.26002 | -87.9453 | 461.439 | -88.66539 | 461.43601 | -80.10549 | 461.60401 | -74.75038 | 461.339 | -7.10254 | 461.52399 | -3.7319
462.256 | -88.21159 | 462.43599 | -89.66472 | 462.43898 | -80.32476 | 462.59999 | -77.00068 | 462.32799 | -7.10568 | 462.52599 | -3.75352
463.25201 | -88.47067 | 463.42801 | -90.56738 | 463.42099 | -80.4907 | 463.60999 | -79.24394 | 463.33401 | -7.11038 | 463.53299 | -3.77421
464.25102 | -88.83052 | 464.41701 | -91.44424 | 464.40502 | -80.65663 | 464.60301 | -81.36594 | 464.33803 | -7.11665 | 464.52702 | -3.79771
465.256 | -89.0896 | 465.39999 | -92.25015 | 465.40701 | -80.81664 | 465.605 | -83.48786 | 465.329 | -7.12135 | 465.52398 | -3.81839
466.24 | -89.3199 | 466.39899 | -92.97228 | 466.40501 | -80.95295 | 466.60999 | -85.53139 | 466.33802 | -7.12449 | 466.53001 | -3.84189
467.23598 | -89.59338 | 467.38499 | -93.59767 | 467.39998 | -81.08332 | 467.605 | -87.40012 | 467.33498 | -7.12763 | 467.53099 | -3.86257
468.24399 | -89.67255 | 468.38101 | -94.16505 | 468.40399 | -81.20778 | 468.629 | -89.22611 | 468.332 | -7.1339 | 468.52499 | -3.88325
469.22502 | -89.87406 | 469.36601 | -94.67441 | 469.38802 | -81.33223 | 469.63002 | -90.92014 | 469.33101 | -7.13703 | 469.533 | -3.90581
470.22601 | -90.06837 | 470.355 | -95.07414 | 470.37298 | -81.42112 | 470.639 | -92.44293 | 470.32699 | -7.14331 | 470.50899 | -3.92649
471.22102 | -90.20511 | 471.34699 | -95.43521 | 471.378 | -81.51002 | 471.66001 | -93.77676 | 471.32902 | -7.14644 | 471.51301 | -3.94717
472.22298 | -90.29867 | 472.321 | -95.72534 | 472.37898 | -81.59891 | 472.661 | -94.95362 | 472.32899 | -7.15114 | 472.49998 | -3.96597
473.21899 | -90.34905 | 473.31699 | -95.93811 | 473.341 | -81.65817 | 473.672 | -95.90942 | 473.32999 | -7.15428 | 473.491 | -3.98477
474.222 | -90.42101 | 474.28102 | -96.0735 | 474.339 | -81.72336 | 474.67702 | -96.65835 | 474.326 | -7.15898 | 474.481 | -4.00357
475.217 | -90.47859 | 475.25799 | -96.18311 | 475.33999 | -81.78855 | 475.67898 | -97.23609 | 475.32998 | -7.16212 | 475.471 | -4.02237
476.219 | -90.50018 | 476.23902 | -96.28627 | 476.327 | -81.84781 | 476.663 | -97.57846 | 476.335 | -7.16526 | 476.464 | -4.04117
477.21999 | -90.54336 | 477.22499 | -96.35719 | 477.31898 | -81.89522 | 477.66597 | -97.88873 | 477.32799 | -7.16839 | 477.44899 | -4.05809
478.22601 | -90.56495 | 478.20001 | -96.41521 | 478.314 | -81.94264 | 478.66901 | -98.199 | 478.33899 | -7.17466 | 478.43201 | -4.07595
479.23003 | -90.57934 | 479.179 | -96.46035 | 479.3 | -81.98412 | 479.65001 | -98.45221 | 479.326 | -7.1778 | 479.41902 | -4.09382
480.23598 | -90.61533 | 480.161 | -96.49258 | 480.277 | -82.03153 | 480.63299 | -98.63409 | 480.33199 | -7.18093 | 480.39498 | -4.10979
481.244 | -90.64411 | 481.14899 | -96.51837 | 481.28501 | -82.06116 | 481.62101 | -98.77318 | 481.33201 | -7.18564 | 481.396 | -4.1239
482.28398 | -90.64412 | 482.13298 | -96.54417 | 482.256 | -82.10857 | 482.59297 | -98.85521 | 482.32899 | -7.19034 | 482.38899 | -4.14082
483.33701 | -90.62972 | 483.12399 | -96.56995 | 483.246 | -82.13228 | 483.57101 | -98.9194 | 483.32999 | -7.19348 | 483.37701 | -4.1568
484.42303 | -90.62972 | 484.10402 | -96.58285 | 484.24602 | -82.17376 | 484.54503 | -98.96577 | 484.33202 | -7.19661 | 484.36201 | -4.1709
485.38699 | -90.62972 | 485.09298 | -96.60864 | 485.22698 | -82.20339 | 485.51 | -99.00143 | 485.33599 | -7.20132 | 485.35998 | -4.18688
486.37501 | -90.63692 | 486.09202 | -96.62798 | 486.22102 | -82.23302 | 486.47602 | -99.02639 | 486.326 | -7.20602 | 486.34299 | -4.20192
487.368 | -90.64411 | 487.09099 | -96.64087 | 487.23198 | -82.26265 | 487.44197 | -99.04422 | 487.325 | -7.21072 | 487.34297 | -4.21696
488.34799 | -90.64411 | 488.08801 | -96.65377 | 488.20599 | -82.28636 | 488.40701 | -99.05849 | 488.32401 | -7.21386 | 488.33499 | -4.23294
489.34203 | -90.64411 | 489.08403 | -96.67956 | 489.201 | -82.31006 | 489.37901 | -99.07275 | 489.32301 | -7.21856 | 489.33702 | -4.24986
490.31499 | -90.65851 | 490.08199 | -96.69246 | 490.19799 | -82.3397 | 490.35299 | -99.08702 | 490.31899 | -7.21856 | 490.32198 | -4.26396
491.31501 | -90.67291 | 491.08402 | -96.7118 | 491.189 | -82.3634 | 491.32902 | -99.10129 | 491.32999 | -7.2217 | 491.326 | -4.27806
492.29598 | -90.67291 | 492.08098 | -96.72469 | 492.18398 | -82.3871 | 492.31099 | -99.11555 | 492.32597 | -7.22797 | 492.31499 | -4.29404
493.29001 | -90.67291 | 493.09299 | -96.73759 | 493.18701 | -82.41081 | 493.29501 | -99.12625 | 493.332 | -7.23111 | 493.32001 | -4.31002
494.27702 | -90.66571 | 494.09502 | -96.75048 | 494.16301 | -82.43452 | 494.26701 | -99.14051 | 494.32802 | -7.23267 | 494.296 | -4.32412
495.27801 | -90.66571 | 495.10998 | -96.78272 | 495.161 | -82.4523 | 495.25399 | -99.14765 | 495.33401 | -7.23738 | 495.299 | -4.33822
496.271 | -90.6801 | 496.11201 | -96.79561 | 496.15101 | -82.47007 | 496.23301 | -99.15478 | 496.32502 | -7.23581 | 496.29099 | -4.3542
497.26399 | -90.6801 | 497.12398 | -96.80851 | 497.131 | -82.49378 | 497.21599 | -99.16548 | 497.33299 | -7.24208 | 497.27699 | -4.37018
498.258 | -90.67291 | 498.12201 | -96.82141 | 498.13699 | -82.51748 | 498.198 | -99.17261 | 498.336 | -7.24679 | 498.28101 | -4.38804
499.24602 | -90.6873 | 499.14003 | -96.8343 | 499.12901 | -82.53526 | 499.17403 | -99.18331 | 499.33803 | -7.24992 | 499.27303 | -4.40308
500.25298 | -90.6873 | 500.14498 | -96.8472 | 500.13101 | -82.55304 | 500.16799 | -99.19044 | 500.34899 | -7.25463 | 500.26998 | -4.41906
501.249 | -90.70169 | 501.15101 | -96.85364 | 501.13001 | -82.57082 | 501.15601 | -99.19758 | 501.335 | -7.25776 | 501.26502 | -4.43504
502.24098 | -90.71609 | 502.17 | -96.87299 | 502.11699 | -82.60637 | 502.153 | -99.20471 | 502.32899 | -7.2609 | 502.26998 | -4.45196
503.24301 | -90.71609 | 503.16299 | -96.88588 | 503.121 | -82.63008 | 503.14001 | -99.21184 | 503.33899 | -7.26403 | 503.26001 | -4.46607
504.24001 | -90.71609 | 504.19002 | -96.89877 | 504.12102 | -82.64786 | 504.14302 | -99.21897 | 504.32802 | -7.26717 | 504.261 | -4.48205
505.23299 | -90.71609 | 505.19198 | -96.91167 | 505.12298 | -82.65972 | 505.12701 | -99.22611 | 505.33599 | -7.2703 | 505.259 | -4.49803
506.228 | -90.71609 | 506.214 | -96.92456 | 506.115 | -82.68342 | 506.12 | -99.23681 | 506.32999 | -7.27344 | 506.262 | -4.51213
507.22798 | -90.71609 | 507.23399 | -96.93746 | 507.10799 | -82.69527 | 507.12099 | -99.25107 | 507.329 | -7.27658 | 507.27199 | -4.53187
508.21201 | -90.71609 | 508.241 | -96.93746 | 508.11401 | -82.71897 | 508.121 | -99.2582 | 508.33499 | -7.28128 | 508.29001 | -4.54785
509.21303 | -90.71609 | 509.287 | -96.93746 | 509.123 | -82.73675 | 509.132 | -99.2689 | 509.33501 | -7.28755 | 509.28502 | -4.56477
510.20998 | -90.73048 | 510.42699 | -96.94391 | 510.12798 | -82.74861 | 510.134 | -99.27603 | 510.33099 | -7.28912 | 510.29198 | -4.58075
511.201 | -90.73768 | 511.568 | -96.9568 | 511.12101 | -82.77232 | 511.12702 | -99.28317 | 511.33701 | -7.29539 | 511.28501 | -4.59673
512.21001 | -90.75926 | 512.72997 | -96.98259 | 512.127 | -82.78417 | 512.12498 | -99.2903 | 512.32597 | -7.29853 | 512.30797 | -4.61365
513.20502 | -90.77366 | 513.71503 | -96.99549 | 513.13 | -82.80787 | 513.12799 | -99.301 | 513.32703 | -7.29853 | 513.29199 | -4.63057
514.21101 | -90.78806 | 514.69099 | -97.00838 | 514.13503 | -82.82565 | 514.131 | -99.30813 | 514.33302 | -7.30166 | 514.30403 | -4.64655
515.20501 | -90.78806 | 515.67498 | -97.03417 | 515.13201 | -82.8375 | 515.14001 | -99.3117 | 515.32397 | -7.30793 | 515.29601 | -4.66347
516.20503 | -90.75926 | 516.66102 | -97.04707 | 516.13801 | -82.85528 | 516.15003 | -99.31883 | 516.33399 | -7.30793 | 516.30201 | -4.68039
517.19499 | -90.73048 | 517.63097 | -97.05351 | 517.135 | -82.87899 | 517.14397 | -99.32597 | 517.33 | -7.3095 | 517.29796 | -4.69731
518.19501 | -90.73048 | 518.60101 | -97.05996 | 518.13202 | -82.89084 | 518.15002 | -99.32953 | 518.33002 | -7.31264 | 518.30798 | -4.71517
519.19801 | -90.71609 | 519.58101 | -97.07286 | 519.144 | -82.90269 | 519.14504 | -99.33309 | 519.33003 | -7.31577 | 519.30702 | -4.72927
520.18999 | -90.71609 | 520.56799 | -97.0793 | 520.15197 | -83.05084 | 520.15301 | -99.34379 | 520.33001 | -7.31891 | 520.30901 | -4.74337
521.188 | -90.73768 | 521.55201 | -97.0793 | 521.14301 | -83.05677 | 521.15302 | -99.35093 | 521.32703 | -7.32204 | 521.318 | -4.75935
522.18901 | -90.75207 | 522.536 | -97.08575 | 522.15099 | -82.94417 | 522.15697 | -99.35806 | 522.32597 | -7.32518 | 522.30901 | -4.77157
523.19202 | -90.78806 | 523.539 | -97.09865 | 523.164 | -82.9501 | 523.17603 | -99.36519 | 523.32599 | -7.32832 | 523.30402 | -4.78379
524.19099 | -90.78806 | 524.524 | -97.11154 | 524.175 | -82.96788 | 524.17702 | -99.37232 | 524.32704 | -7.33145 | 524.31203 | -4.79695
525.18499 | -90.78086 | 525.51598 | -97.11154 | 525.17498 | -82.99158 | 525.18499 | -99.37589 | 525.32098 | -7.33459 | 525.30498 | -4.80823
526.18403 | -90.76646 | 526.50898 | -97.12444 | 526.175 | -83.00936 | 526.19001 | -99.38302 | 526.31898 | -7.33929 | 526.31098 | -4.81952
527.17796 | -90.74487 | 527.50597 | -97.12444 | 527.18797 | -83.02714 | 527.19298 | -99.38659 | 527.325 | -7.34086 | 527.31596 | -4.82892
528.17603 | -90.73768 | 528.495 | -97.12444 | 528.18103 | -83.039 | 528.20099 | -99.39016 | 528.323 | -7.34399 | 528.30499 | -4.83738
529.17604 | -90.75207 | 529.49501 | -97.13733 | 529.17604 | -83.05678 | 529.21199 | -99.39372 | 529.32002 | -7.34713 | 529.30403 | -4.84678
530.18102 | -90.75207 | 530.48797 | -97.15022 | 530.18798 | -83.07455 | 530.21001 | -99.39729 | 530.32501 | -7.3534 | 530.30901 | -4.85618
531.17902 | -90.76646 | 531.47401 | -97.16312 | 531.19099 | -83.09233 | 531.227 | -99.40086 | 531.31098 | -7.3534 | 531.30402 | -4.86652
532.17796 | -90.78086 | 532.468 | -97.16957 | 532.20097 | -83.11604 | 532.23698 | -99.40086 | 532.31798 | -7.3534 | 532.31596 | -4.8731
533.164 | -90.79525 | 533.47302 | -97.16957 | 533.19397 | -83.12789 | 533.24298 | -99.40442 | 533.31702 | -7.35654 | 533.31598 | -4.88156
534.17403 | -90.78805 | 534.45601 | -97.17602 | 534.19301 | -83.1516 | 534.256 | -99.40442 | 534.32704 | -7.35967 | 534.31899 | -4.88908
535.16698 | -90.76646 | 535.45001 | -97.18246 | 535.19396 | -83.16345 | 535.25799 | -99.41156 | 535.31896 | -7.36438 | 535.328 | -4.8966
536.17103 | -90.76646 | 536.456 | -97.19536 | 536.21003 | -83.18715 | 536.27003 | -99.41512 | 536.31202 | -7.36595 | 536.33302 | -4.90318
537.16801 | -90.77366 | 537.45 | -97.20181 | 537.20299 | -83.21678 | 537.26799 | -99.42226 | 537.31896 | -7.36751 | 537.33098 | -4.9107
538.17102 | -90.77366 | 538.44897 | -97.20181 | 538.20203 | -83.23456 | 538.271 | -99.42226 | 538.32599 | -7.36908 | 538.33502 | -4.91822
539.17299 | -90.77366 | 539.43404 | -97.20825 | 539.20204 | -83.24641 | 539.26399 | -99.42938 | 539.32704 | -7.37379 | 539.329 | -4.92668
540.17699 | -90.77366 | 540.43902 | -97.2147 | 540.20501 | -83.25826 | 540.29101 | -99.43652 | 540.325 | -7.37535 | 540.32702 | -4.93232
541.18104 | -90.77366 | 541.42902 | -97.22115 | 541.21503 | -83.28197 | 541.297 | -99.43652 | 541.32703 | -7.37849 | 541.32703 | -4.9389
542.16496 | -90.77366 | 542.42296 | -97.23404 | 542.218 | -83.29383 | 542.30199 | -99.44365 | 542.33501 | -7.38162 | 542.32396 | -4.94454
543.185 | -90.77366 | 543.42798 | -97.24049 | 543.22998 | -83.31753 | 543.30798 | -99.44365 | 543.315 | -7.38476 | 543.32202 | -4.94924
544.18001 | -90.77366 | 544.42799 | -97.24694 | 544.23702 | -83.32938 | 544.321 | -99.45078 | 544.33302 | -7.3879 | 544.31599 | -4.953
545.177 | -90.78086 | 545.41698 | -97.25338 | 545.25097 | -83.34716 | 545.31896 | -99.45078 | 545.32799 | -7.3879 | 545.31799 | -4.95864
546.17902 | -90.78086 | 546.417 | -97.25983 | 546.245 | -83.37086 | 546.35102 | -99.45078 | 546.326 | -7.39103 | 546.32203 | -4.96146
547.18596 | -90.78086 | 547.41496 | -97.25983 | 547.24901 | -83.38272 | 547.34495 | -99.45078 | 547.33195 | -7.39417 | 547.31401 | -4.96616
548.18201 | -90.76646 | 548.41199 | -97.26628 | 548.25 | -83.40643 | 548.35699 | -99.45792 | 548.33502 | -7.3973 | 548.31201 | -4.96898
549.17104 | -90.76646 | 549.40401 | -97.26628 | 549.25502 | -83.42421 | 549.36201 | -99.45792 | 549.321 | -7.40044 | 549.31203 | -4.9718
550.182 | -90.78086 | 550.40002 | -97.27273 | 550.27502 | -83.45383 | 550.37096 | -99.45792 | 550.33697 | -7.40201 | 550.30798 | -4.97462
551.18403 | -90.80245 | 551.41102 | -97.27273 | 551.26899 | -83.47754 | 551.38001 | -99.45792 | 551.33399 | -7.40514 | 551.3 | -4.97838
552.179 | -90.81684 | 552.40398 | -97.28562 | 552.26799 | -83.47754 | 552.37901 | -99.45792 | 552.33897 | -7.40671 | 552.31499 | -4.98026
553.177 | -90.83123 | 553.388 | -97.28562 | 553.276 | -83.48939 | 553.38599 | -99.45792 | 553.33502 | -7.40985 | 553.29901 | -4.98308
554.18105 | -90.83123 | 554.39003 | -97.29851 | 554.28603 | -83.5131 | 554.39601 | -99.45792 | 554.33699 | -7.41141 | 554.313 | -4.98496
555.17797 | -90.82403 | 555.39202 | -97.29851 | 555.28497 | -83.53087 | 555.40997 | -99.46505 | 555.34197 | -7.41455 | 555.31097 | -4.98684
556.18598 | -90.82403 | 556.40199 | -97.29851 | 556.29401 | -83.54273 | 556.41804 | -99.46505 | 556.34303 | -7.41298 | 556.30604 | -4.98778
557.17601 | -90.83843 | 557.39897 | -97.31141 | 557.28899 | -83.56643 | 557.43101 | -99.46505 | 557.34398 | -7.41612 | 557.30602 | -4.98872
558.177 | -90.83843 | 558.401 | -97.31141 | 558.29498 | -83.5131 | 558.44397 | -99.47218 | 558.34601 | -7.41925 | 558.30103 | -4.98966
559.17299 | -90.83123 | 559.39601 | -97.31141 | 559.295 | -83.57829 | 559.44704 | -99.47575 | 559.33601 | -7.42239 | 559.308 | -4.98966
560.17797 | -90.83123 | 560.40197 | -97.32431 | 560.299 | -83.60199 | 560.45898 | -99.47575 | 560.33001 | -7.42552 | 560.30498 | -4.98966
561.18201 | -90.83123 | 561.404 | -97.3372 | 561.29499 | -83.62569 | 561.45802 | -99.47932 | 561.344 | -7.42709 | 561.32398 | -4.9906
562.184 | -90.86722 | 562.40196 | -97.3372 | 562.30498 | -83.6494 | 562.47996 | -99.47932 | 562.34599 | -7.43023 | 562.31096 | -4.9906
563.18103 | -90.86722 | 563.41803 | -97.3372 | 563.29498 | -83.68496 | 563.48102 | -99.48288 | 563.34998 | -7.43336 | 563.32098 | -4.98966
564.17604 | -90.85283 | 564.42903 | -97.3501 | 564.30403 | -83.69681 | 564.49001 | -99.48288 | 564.34303 | -7.4365 | 564.32301 | -4.98778
565.17999 | -90.82403 | 565.41497 | -97.36299 | 565.30901 | -83.72052 | 565.49401 | -99.48645 | 565.34698 | -7.4412 | 565.33398 | -4.98684
566.17603 | -90.82403 | 566.417 | -97.36299 | 566.313 | -83.73237 | 566.508 | -99.48645 | 566.34199 | -7.44434 | 566.32801 | -4.98496
567.17497 | -90.83123 | 567.41899 | -97.37588 | 567.32298 | -83.75607 | 567.51701 | -99.48645 | 567.34697 | -7.44434 | 567.34001 | -4.98026
568.17798 | -90.83123 | 568.43103 | -97.37589 | 568.32501 | -83.77385 | 568.51801 | -99.48645 | 568.35199 | -7.44748 | 568.33099 | -4.97838
569.175 | -90.83123 | 569.44502 | -97.37588 | 569.33003 | -83.79756 | 569.53804 | -99.48645 | 569.355 | -7.45061 | 569.34004 | -4.97556
570.17797 | -90.83843 | 570.44396 | -97.36944 | 570.33001 | -83.82719 | 570.53899 | -99.48645 | 570.346 | -7.45375 | 570.34099 | -4.9718
571.16999 | -90.86722 | 571.438 | -97.37589 | 571.34199 | -83.83904 | 571.55402 | -99.49002 | 571.34901 | -7.45375 | 571.35499 | -4.96992
572.16997 | -90.86002 | 572.43999 | -97.37589 | 572.33897 | -83.85682 | 572.55601 | -99.49002 | 572.34196 | -7.45688 | 572.364 | -4.96522
573.18103 | -90.86002 | 573.44 | -97.38234 | 573.34302 | -83.88053 | 573.56299 | -99.49002 | 573.354 | -7.46002 | 573.38202 | -4.96146
574.17903 | -90.86002 | 574.44203 | -97.38234 | 574.347 | -83.89238 | 574.58101 | -99.50071 | 574.35103 | -7.46315 | 574.399 | -4.9577
575.17101 | -90.86002 | 575.45 | -97.38878 | 575.34301 | -83.92201 | 575.575 | -99.50071 | 575.35601 | -7.46629 | 575.42602 | -4.95488
576.16901 | -90.85282 | 576.44501 | -97.38878 | 576.34199 | -83.93979 | 576.58198 | -99.50071 | 576.35304 | -7.46629 | 576.44703 | -4.95018
577.17296 | -90.85282 | 577.43797 | -97.39523 | 577.35301 | -83.95757 | 577.58598 | -99.50071 | 577.35997 | -7.46786 | 577.46995 | -4.94548
578.16699 | -90.85282 | 578.43201 | -97.40167 | 578.35498 | -83.96942 | 578.58698 | -99.50071 | 578.35199 | -7.47256 | 578.48901 | -4.94172
579.162 | -90.85282 | 579.43599 | -97.40812 | 579.34499 | -83.98128 | 579.59804 | -99.50428 | 579.35402 | -7.47256 | 579.51705 | -4.93608
580.15197 | -90.85282 | 580.42699 | -97.40812 | 580.346 | -84.00498 | 580.604 | -99.50784 | 580.35699 | -7.4757 | 580.53899 | -4.93044
581.15803 | -90.85282 | 581.43903 | -97.41457 | 581.35102 | -84.02276 | 581.62 | -99.50784 | 581.357 | -7.47883 | 581.55702 | -4.92668
582.15599 | -90.86722 | 582.43199 | -97.41457 | 582.34996 | -84.19461 | 582.61796 | -99.50784 | 582.36199 | -7.48197 | 582.56999 | -4.92104
583.151 | -90.86002 | 583.43903 | -97.42102 | 583.34802 | -84.21832 | 583.62 | -99.50784 | 583.36902 | -7.4851 | 583.58301 | -4.9154
584.13802 | -90.85283 | 584.42799 | -97.43391 | 584.34303 | -84.01683 | 584.62599 | -99.50784 | 584.36403 | -7.48824 | 584.58199 | -4.9107
585.13598 | -90.85283 | 585.42101 | -97.44036 | 585.346 | -84.03461 | 585.64001 | -99.50784 | 585.37096 | -7.49138 | 585.58501 | -4.906
586.133 | -90.85283 | 586.41901 | -97.44681 | 586.344 | -84.05239 | 586.63398 | -99.50784 | 586.36201 | -7.49608 | 586.58601 | -4.90224
587.127 | -90.84563 | 587.40898 | -97.4597 | 587.338 | -84.08202 | 587.64299 | -99.50784 | 587.37199 | -7.50078 | 587.593 | -4.89566
588.13501 | -90.86002 | 588.41199 | -97.4597 | 588.341 | -84.0998 | 588.646 | -99.50784 | 588.36603 | -7.50078 | 588.586 | -4.89002
589.12904 | -90.86002 | 589.40199 | -97.4726 | 589.34303 | -84.14128 | 589.64302 | -99.50784 | 589.38002 | -7.50235 | 589.58699 | -4.88344
590.12902 | -90.86002 | 590.40099 | -97.4726 | 590.34899 | -84.15906 | 590.65398 | -99.50784 | 590.37402 | -7.50549 | 590.58001 | -4.87686
591.12299 | -90.86002 | 591.391 | -97.4726 | 591.33698 | -84.17092 | 591.64399 | -99.50784 | 591.378 | -7.50862 | 591.56599 | -4.87122
592.11797 | -90.87442 | 592.385 | -97.48549 | 592.33897 | -84.19462 | 592.65599 | -99.50784 | 592.36296 | -7.50862 | 592.562 | -4.86558
593.10999 | -90.87442 | 593.375 | -97.49839 | 593.32898 | -84.21832 | 593.659 | -99.50784 | 593.37402 | -7.51176 | 593.55499 | -4.859
594.10902 | -90.86721 | 594.36 | -97.51129 | 594.33699 | -84.24203 | 594.662 | -99.50784 | 594.36501 | -7.51489 | 594.55202 | -4.85242
595.09496 | -90.85282 | 595.34496 | -97.51129 | 595.328 | -84.25981 | 595.66302 | -99.50784 | 595.38 | -7.51489 | 595.53698 | -4.8449
596.07703 | -90.86722 | 596.34699 | -97.52418 | 596.32801 | -84.27759 | 596.65998 | -99.50784 | 596.37299 | -7.51803 | 596.55 | -4.83832
597.08299 | -90.86722 | 597.32799 | -97.53062 | 597.325 | -84.28944 | 597.65898 | -99.50784 | 597.37096 | -7.5196 | 597.53801 | -4.83174
598.08398 | -90.88161 | 598.32703 | -97.53708 | 598.31097 | -84.31907 | 598.66199 | -99.50784 | 598.35699 | -7.52117 | 598.53998 | -4.82327
599.07399 | -90.896 | 599.31801 | -97.54352 | 599.313 | -84.33092 | 599.66603 | -99.50784 | 599.37202 | -7.5243 | 599.54903 | -4.81763
600.07201 | -90.96797 | 600.30498 | -97.55641 | 600.30199 | -84.34278 | 600.66601 | -99.50784 | 600.372 | -7.52587 | 600.54601 | -4.81011