## Black mass yield
Black mass yield = black mass output (< 1000 µm) in relation to the original cell mass
Values gained by sieve analysis of crusher product. Sieve analysis performed with EML 450 sieve machine (Haver & Boecker OHG; Oelde, Germany)
Different crusher grid sizes | [6 empty] | Different pre-treatment temperatures
|  |  | Grid size in mm | [5 empty] | Pre-treatment temperature in °C
|  | Drying temp. | 10 | 20 | 30 | 40 |  |  | no | 22 | 80 | 120
|  |  | Black mass yield in % | [5 empty] | Black mass yield in %
| Average values | 22 °C | 42.34484 | 37.42904 | 33.17041 | 31.81331 |  | Average | 38.73048 | 42.44397 | 34.45671 | 14.67908
|  | 80 °C | 42.45198 | 36.34561 | 31.26052 | 29.07456 | Error bars | dMin | 2.965886 | 2.712205 | 0.7828874 | 1.819193
Error bars | dMin | 22 °C | 0.9271725 | 3.351462 | 3.865546 | 0.4822104 |  | dMax | 2.600128 | 2.854964 | 0.5059305 | 2.660681
|  | 80 °C | 1.662901 | 1.26947 | 3.786669 | 1.76263
| dMax | 22 °C | 1.777841 | 3.617415 | 2.328065 | 0.5463142
|  | 80 °C | 2.502847 | 1.084537 | 4.91682 | 1.104811
Note on D10: Christian Wilke: after crushing
Note on K13: Christian Wilke: Based on the minimum and maximum values of 3 measurements
Note on B14: Christian Wilke: Based on the minimum and maximum values of 3 measurements