## Tabelle1
cut size
| Typ | Anode | Cathode
x50 | C2 | 4.257028 | 4.606958
| C3 | 3.883075 | 4.221169
| P1 | 4.118895 | 4.344038
| P2 | 4.063853 | 4.439238
| P6 | 3.954757 | 4.42528
separation efficiency
| Typ | Anode | Cathode
κ | C2 | 0.771097 | 0.7557786
| C3 | 0.7950683 | 0.8084063
| P1 | 0.7874801 | 0.8859968
| P2 | 0.8139439 | 0.8849535
| P6 | 0.8057919 | 0.8904355